## IDS-VDS Characteristic (mA-mm)
VGS (V) | VDS = 0.100 V | VDS = 0.500 V | VDS = 0.900 V
-0.75 | 0.0007387 | 0.003311 | 0.011394
-0.74 | 0.0006889 | 0.0032 | 0.011009
-0.73 | 0.0006633 | 0.0030464 | 0.010766
-0.72 | 0.0006317 | 0.0029376 | 0.010374
-0.71 | 0.0006087 | 0.0028068 | 0.009991
-0.7 | 0.0005768 | 0.0027128 | 0.009708
-0.69 | 0.0005478 | 0.0026205 | 0.009403
-0.68 | 0.0005236 | 0.0025242 | 0.009134
-0.67 | 0.0005005 | 0.0024323 | 0.008828
-0.66 | 0.00047576 | 0.0023379 | 0.008571
-0.65 | 0.00045334 | 0.0022646 | 0.008277
-0.64 | 0.00043249 | 0.0021514 | 0.007959
-0.63 | 0.00041366 | 0.0020786 | 0.007796
-0.62 | 0.00039235 | 0.002002 | 0.00749
-0.61 | 0.00037287 | 0.001919 | 0.007301
-0.6 | 0.00035488 | 0.0018452 | 0.006998
-0.59 | 0.00033821 | 0.0017951 | 0.0068
-0.58 | 0.00032342 | 0.0017096 | 0.006577
-0.57 | 0.00030539 | 0.0016302 | 0.006356
-0.56 | 0.00029315 | 0.0015865 | 0.006176
-0.55 | 0.00027942 | 0.0015069 | 0.005935
-0.54 | 0.00026282 | 0.0014505 | 0.005719
-0.53 | 0.00025045 | 0.001393 | 0.005533
-0.52 | 0.00023865 | 0.0013403 | 0.005387
-0.51 | 0.00022695 | 0.0013075 | 0.005239
-0.5 | 0.00021822 | 0.0012596 | 0.00508
-0.49 | 0.00020685 | 0.0012088 | 0.0049246
-0.48 | 0.00020134 | 0.0011754 | 0.0047812
-0.47 | 0.00019305 | 0.0011373 | 0.0046437
-0.46 | 0.00018636 | 0.0011059 | 0.004563
-0.45 | 0.0001833 | 0.0010845 | 0.0044398
-0.44 | 0.00018233 | 0.0010719 | 0.0044025
-0.43 | 0.00018568 | 0.0010688 | 0.0043858
-0.42 | 0.00019307 | 0.0010806 | 0.0044363
-0.41 | 0.00020865 | 0.0011173 | 0.0045396
-0.4 | 0.00023193 | 0.0011717 | 0.004759
-0.39 | 0.00026571 | 0.001275 | 0.0050874
-0.38 | 0.00031521 | 0.0014265 | 0.0056413
-0.37 | 0.00038837 | 0.0016545 | 0.006516
-0.36 | 0.00049087 | 0.0019671 | 0.007625
-0.35 | 0.0006675 | 0.0024355 | 0.009278
-0.34 | 0.0008802 | 0.0030921 | 0.011642
-0.33 | 0.0011707 | 0.0040018 | 0.015008
-0.32 | 0.001575 | 0.0052506 | 0.019693
-0.31 | 0.002128 | 0.007147 | 0.026344
-0.3 | 0.0029058 | 0.009595 | 0.035512
-0.29 | 0.0039753 | 0.012993 | 0.048268
-0.28 | 0.0054582 | 0.017641 | 0.06611
-0.27 | 0.007722 | 0.024054 | 0.09051
-0.26 | 0.010555 | 0.032927 | 0.12408
-0.25 | 0.014396 | 0.044843 | 0.16997
-0.24 | 0.019708 | 0.06247 | 0.23076
-0.23 | 0.026946 | 0.08496 | 0.31673
-0.22 | 0.036692 | 0.11552 | 0.43125
-0.21 | 0.050012 | 0.15613 | 0.5837
-0.2 | 0.0692 | 0.21226 | 0.7915
-0.19 | 0.094 | 0.28666 | 1.0601
-0.18 | 0.1276 | 0.38807 | 1.4359
-0.17 | 0.17244 | 0.52368 | 1.9066
-0.16 | 0.23298 | 0.7001 | 2.5166
-0.15 | 0.31214 | 0.9369 | 3.3192
-0.14 | 0.42023 | 1.2421 | 4.3533
-0.13 | 0.56238 | 1.6512 | 5.603
-0.12 | 0.7492 | 2.1761 | 7.188
-0.11 | 0.996 | 2.8431 | 9.152
-0.1 | 1.3156 | 3.7151 | 11.488
-0.09 | 1.7427 | 4.7918 | 14.219
-0.08 | 2.2753 | 6.14 | 17.412
-0.07 | 2.9532 | 7.802 | 21.091
-0.06 | 3.8012 | 9.783 | 25.229
-0.05 | 4.8662 | 12.195 | 29.955
-0.04 | 6.097 | 15.046 | 35.053
-0.03 | 7.66 | 18.35 | 40.766
-0.02 | 9.517 | 22.19 | 46.869
-0.01 | 11.682 | 26.493 | 53.562
0 | 14.217 | 31.31 | 60.78
0.01 | 17.052 | 36.636 | 68.3
0.02 | 20.176 | 42.437 | 76.14
0.03 | 23.7 | 48.804 | 84.54
0.04 | 27.539 | 55.484 | 93.25
0.05 | 31.626 | 62.71 | 102.3
0.06 | 36.026 | 70.19 | 111.64
0.07 | 40.63 | 78.33 | 121.32
0.08 | 45.322 | 86.58 | 131.24
0.09 | 50.184 | 95.33 | 141.5
0.1 | 55.131 | 104.3 | 151.8
0.11 | 59.99 | 113.46 | 162.56
0.12 | 65.02 | 123.14 | 173.24
0.13 | 70.05 | 132.92 | 184.29
0.14 | 74.98 | 142.82 | 195.39
0.15 | 79.79 | 152.84 | 206.65
0.16 | 84.45 | 163.25 | 218.05
0.17 | 88.91 | 173.7 | 229.37
0.18 | 93.16 | 184.29 | 240.94
0.19 | 97.39 | 194.98 | 252.55
0.2 | 101.42 | 205.67 | 264.28
0.21 | 105.41 | 216.7 | 275.97
0.22 | 108.98 | 227.65 | 287.76
0.23 | 112.32 | 238.65 | 299.48
0.24 | 115.39 | 249.77 | 311.32
0.25 | 118.56 | 260.76 | 323.24
0.26 | 121.66 | 271.86 | 334.84
0.27 | 124.38 | 282.87 | 346.69
0.28 | 126.81 | 293.92 | 358.37
0.29 | 129.05 | 304.91 | 369.93
0.3 | 131.2 | 315.96 | 381.7
0.31 | 133.65 | 326.81 | 393.24
0.32 | 135.59 | 337.7 | 404.74
0.33 | 137.47 | 348.51 | 416.16
0.34 | 139.08 | 359.1 | 427.56
0.35 | 140.65 | 369.77 | 438.61
0.36 | 142.44 | 380.22 | 449.81
0.37 | 143.94 | 390.65 | 460.89
0.38 | 145.12 | 400.88 | 471.68
0.39 | 146.25 | 410.85 | 482.56
0.4 | 147.73 | 420.79 | 492.89
0.41 | 148.89 | 430.54 | 503.54
0.42 | 149.97 | 440.13 | 513.96
0.43 | 150.71 | 449.49 | 524.06
0.44 | 151.48 | 458.61 | 534.16
0.45 | 152.88 | 467.59 | 543.87
0.46 | 153.72 | 476.36 | 553.57
0.47 | 154.33 | 484.76 | 562.98
0.48 | 154.93 | 492.91 | 571.9
0.49 | 155.77 | 500.99 | 581.2
0.5 | 156.77 | 508.65 | 589.8

## Tranconductance (mS-mm)
VGS (V) | VDS = 0.100 V | VDS = 0.500 V | VDS = 0.900 V
-0.75 | -0.00498 | -0.0111 | -0.0385
-0.74 | -0.00377 | -0.01323 | -0.0314
-0.73 | -0.00286 | -0.01312 | -0.03175
-0.72 | -0.00273 | -0.01198 | -0.03875
-0.71 | -0.002745 | -0.01124 | -0.0333
-0.7 | -0.003045 | -0.009315 | -0.0294
-0.69 | -0.00266 | -0.00943 | -0.0287
-0.68 | -0.002365 | -0.00941 | -0.02875
-0.67 | -0.002392 | -0.009315 | -0.02815
-0.66 | -0.002358 | -0.008385 | -0.02755
-0.65 | -0.0021635 | -0.009325 | -0.0306
-0.64 | -0.001984 | -0.0093 | -0.02405
-0.63 | -0.002007 | -0.00747 | -0.02345
-0.62 | -0.0020395 | -0.00798 | -0.02475
-0.61 | -0.0018735 | -0.00784 | -0.0246
-0.6 | -0.001733 | -0.006195 | -0.02505
-0.59 | -0.001573 | -0.00678 | -0.02105
-0.58 | -0.001641 | -0.008245 | -0.0222
-0.57 | -0.0015135 | -0.006155 | -0.02005
-0.56 | -0.0012985 | -0.006165 | -0.02105
-0.55 | -0.0015165 | -0.0068 | -0.02285
-0.54 | -0.0014485 | -0.005695 | -0.0201
-0.53 | -0.0012085 | -0.00551 | -0.0166
-0.52 | -0.001175 | -0.004275 | -0.0147
-0.51 | -0.0010215 | -0.004035 | -0.01535
-0.5 | -0.001005 | -0.004935 | -0.01572
-0.49 | -0.000844 | -0.00421 | -0.01494
-0.48 | -0.00069 | -0.003575 | -0.014045
-0.47 | -0.000749 | -0.003475 | -0.01091
-0.46 | -0.0004875 | -0.00264 | -0.010195
-0.45 | -0.0002015 | -0.0017 | -0.008025
-0.44 | 0.000119 | -0.000785 | -0.0027
-0.43 | 0.000537 | 0.000435 | 0.00169
-0.42 | 0.0011485 | 0.002425 | 0.00769
-0.41 | 0.001943 | 0.004555 | 0.016135
-0.4 | 0.002853 | 0.007885 | 0.02739
-0.39 | 0.004164 | 0.01274 | 0.044115
-0.38 | 0.006133 | 0.018975 | 0.07143
-0.37 | 0.008783 | 0.02703 | 0.099185
-0.36 | 0.0139565 | 0.03905 | 0.1381
-0.35 | 0.0194665 | 0.05625 | 0.20085
-0.34 | 0.02516 | 0.078315 | 0.2865
-0.33 | 0.03474 | 0.107925 | 0.40255
-0.32 | 0.047865 | 0.15726 | 0.5668
-0.31 | 0.06654 | 0.21722 | 0.79095
-0.3 | 0.092365 | 0.2923 | 1.0962
-0.29 | 0.12762 | 0.4023 | 1.5299
-0.28 | 0.187335 | 0.55305 | 2.1121
-0.27 | 0.25484 | 0.7643 | 2.8985
-0.26 | 0.3337 | 1.03945 | 3.973
-0.25 | 0.45765 | 1.47715 | 5.334
-0.24 | 0.6275 | 2.00585 | 7.338
-0.23 | 0.8492 | 2.6525 | 10.0245
-0.22 | 1.1533 | 3.5585 | 13.3485
-0.21 | 1.6254 | 4.837 | 18.0125
-0.2 | 2.1994 | 6.5265 | 23.82
-0.19 | 2.92 | 8.7905 | 32.22
-0.18 | 3.922 | 11.851 | 42.325
-0.17 | 5.269 | 15.6015 | 54.035
-0.16 | 6.985 | 20.661 | 70.63
-0.15 | 9.3625 | 27.1 | 91.835
-0.14 | 12.512 | 35.715 | 114.19
-0.13 | 16.4485 | 46.7 | 141.735
-0.12 | 21.681 | 59.595 | 177.45
-0.11 | 28.32 | 76.95 | 215
-0.1 | 37.335 | 97.435 | 253.35
-0.09 | 47.985 | 121.245 | 296.2
-0.08 | 60.525 | 150.51 | 343.6
-0.07 | 76.295 | 182.15 | 390.85
-0.06 | 95.65 | 219.65 | 443.2
-0.05 | 114.79 | 263.15 | 491.2
-0.04 | 139.69 | 307.75 | 540.55
-0.03 | 171 | 357.2 | 590.8
-0.02 | 201.1 | 407.15 | 639.8
-0.01 | 235 | 456 | 695.55
0 | 268.5 | 507.15 | 736.9
0.01 | 297.95 | 556.35 | 768
0.02 | 332.4 | 608.4 | 812
0.03 | 368.15 | 652.35 | 855.5
0.04 | 396.3 | 695.3 | 888
0.05 | 424.35 | 735.3 | 919.5
0.06 | 450.2 | 781 | 951
0.07 | 464.8 | 819.5 | 980
0.08 | 477.7 | 850 | 1009
0.09 | 490.45 | 886 | 1028
0.1 | 490.3 | 906.5 | 1053
0.11 | 494.45 | 942 | 1072
0.12 | 503 | 973 | 1086.5
0.13 | 498 | 984 | 1107.5
0.14 | 487 | 996 | 1118
0.15 | 473.5 | 1021.5 | 1133
0.16 | 456 | 1043 | 1136
0.17 | 435.5 | 1052 | 1144.5
0.18 | 424 | 1064 | 1159
0.19 | 413 | 1069 | 1167
0.2 | 401 | 1086 | 1171
0.21 | 378 | 1099 | 1174
0.22 | 345.5 | 1097.5 | 1175.5
0.23 | 320.5 | 1106 | 1178
0.24 | 312 | 1105.5 | 1188
0.25 | 313.5 | 1104.5 | 1176
0.26 | 291 | 1105.5 | 1172.5
0.27 | 257.5 | 1103 | 1176.5
0.28 | 233.5 | 1102 | 1162
0.29 | 219.5 | 1102 | 1166.5
0.3 | 230 | 1095 | 1165.5
0.31 | 219.5 | 1087 | 1152
0.32 | 191 | 1085 | 1146
0.33 | 174.5 | 1070 | 1141
0.34 | 159 | 1063 | 1122.5
0.35 | 168 | 1056 | 1112.5
0.36 | 164.5 | 1044 | 1114
0.37 | 134 | 1033 | 1093.5
0.38 | 115.5 | 1010 | 1083.5
0.39 | 130.5 | 995.5 | 1060.5
0.4 | 132 | 984.5 | 1049
0.41 | 112 | 967 | 1053.5
0.42 | 91 | 947.5 | 1026
0.43 | 75.5 | 924 | 1010
0.44 | 108.5 | 905 | 990.5
0.45 | 112 | 887.5 | 970.5
0.46 | 72.5 | 858.5 | 955.5
0.47 | 60.5 | 827.5 | 916.5
0.48 | 72 | 811.5 | 911
0.49 | 92 | 787 | 895
0.5 | 100 | 766 | 860