## IDS-VDS Characteristic (mA-mm)
VGS (V) | VDS = 0.100 V | VDS = 0.500 V | VDS = 0.900 V
-0.75 | 0.0007821 | 0.0036888 | 0.013313
-0.74 | 0.0007549 | 0.0035248 | 0.012806
-0.73 | 0.0007129 | 0.0034144 | 0.012421
-0.72 | 0.0006799 | 0.0033011 | 0.012032
-0.71 | 0.0006511 | 0.003194 | 0.011657
-0.7 | 0.0006203 | 0.0030466 | 0.01125
-0.69 | 0.0005895 | 0.0029447 | 0.010886
-0.68 | 0.0005641 | 0.0028315 | 0.010586
-0.67 | 0.0005337 | 0.0026993 | 0.010254
-0.66 | 0.0005104 | 0.0025834 | 0.009867
-0.65 | 0.00048685 | 0.0024974 | 0.009603
-0.64 | 0.00046255 | 0.0023853 | 0.009295
-0.63 | 0.00044381 | 0.0022843 | 0.009012
-0.62 | 0.0004165 | 0.0021936 | 0.008681
-0.61 | 0.00039989 | 0.0021171 | 0.008431
-0.6 | 0.0003811 | 0.0020403 | 0.008171
-0.59 | 0.00036125 | 0.001943 | 0.007871
-0.58 | 0.00034285 | 0.001859 | 0.007617
-0.57 | 0.00032268 | 0.0017853 | 0.0073
-0.56 | 0.00030697 | 0.0017158 | 0.007063
-0.55 | 0.00029332 | 0.0016556 | 0.006804
-0.54 | 0.00028232 | 0.0015888 | 0.006625
-0.53 | 0.00026632 | 0.0015154 | 0.006408
-0.52 | 0.00025704 | 0.0014723 | 0.006225
-0.51 | 0.00024367 | 0.001412 | 0.005989
-0.5 | 0.00022927 | 0.0013685 | 0.005792
-0.49 | 0.00021771 | 0.0013214 | 0.005633
-0.48 | 0.00020755 | 0.0012767 | 0.005456
-0.47 | 0.0002013 | 0.0012331 | 0.005316
-0.46 | 0.00019557 | 0.0011932 | 0.005171
-0.45 | 0.00019222 | 0.0011684 | 0.005062
-0.44 | 0.00018971 | 0.0011477 | 0.0049826
-0.43 | 0.0001924 | 0.0011388 | 0.0049171
-0.42 | 0.00020014 | 0.0011485 | 0.0049352
-0.41 | 0.00021519 | 0.0011691 | 0.0050393
-0.4 | 0.00023614 | 0.0012318 | 0.0051879
-0.39 | 0.00026892 | 0.0013367 | 0.0055109
-0.38 | 0.00031762 | 0.0014805 | 0.006097
-0.37 | 0.0003879 | 0.0017043 | 0.006796
-0.36 | 0.00048799 | 0.0020055 | 0.00792
-0.35 | 0.0006606 | 0.0024511 | 0.00951
-0.34 | 0.0008678 | 0.00308 | 0.011836
-0.33 | 0.0011524 | 0.0039668 | 0.015043
-0.32 | 0.0015512 | 0.0051997 | 0.019707
-0.31 | 0.0020894 | 0.007077 | 0.02616
-0.3 | 0.0028643 | 0.009469 | 0.035099
-0.29 | 0.0039122 | 0.012759 | 0.047807
-0.28 | 0.0053777 | 0.017357 | 0.06556
-0.27 | 0.007627 | 0.023746 | 0.08923
-0.26 | 0.010421 | 0.032439 | 0.12172
-0.25 | 0.014235 | 0.044241 | 0.16741
-0.24 | 0.019473 | 0.06133 | 0.22873
-0.23 | 0.026667 | 0.08342 | 0.3135
-0.22 | 0.036413 | 0.1141 | 0.42364
-0.21 | 0.049746 | 0.15442 | 0.5768
-0.2 | 0.0686 | 0.20973 | 0.7826
-0.19 | 0.09326 | 0.2835 | 1.0506
-0.18 | 0.12655 | 0.38427 | 1.416
-0.17 | 0.17134 | 0.5174 | 1.8901
-0.16 | 0.23085 | 0.6931 | 2.497
-0.15 | 0.31148 | 0.9288 | 3.2771
-0.14 | 0.41943 | 1.2343 | 4.3031
-0.13 | 0.56065 | 1.637 | 5.5546
-0.12 | 0.7492 | 2.1627 | 7.134
-0.11 | 0.9955 | 2.8197 | 9.073
-0.1 | 1.3179 | 3.666 | 11.364
-0.09 | 1.7347 | 4.7587 | 14.113
-0.08 | 2.2719 | 6.1 | 17.242
-0.07 | 2.9564 | 7.742 | 20.947
-0.06 | 3.8045 | 9.757 | 25.071
-0.05 | 4.8771 | 12.104 | 29.711
-0.04 | 6.121 | 14.976 | 34.857
-0.03 | 7.694 | 18.27 | 40.447
-0.02 | 9.536 | 22.061 | 46.586
-0.01 | 11.708 | 26.334 | 53.142
0 | 14.219 | 31.167 | 60.39
0.01 | 17.062 | 36.517 | 67.86
0.02 | 20.206 | 42.281 | 75.71
0.03 | 23.736 | 48.625 | 83.98
0.04 | 27.535 | 55.242 | 92.62
0.05 | 31.61 | 62.55 | 101.62
0.06 | 36.017 | 70.03 | 110.98
0.07 | 40.611 | 78.08 | 120.58
0.08 | 45.324 | 86.37 | 130.43
0.09 | 50.116 | 95.04 | 140.56
0.1 | 55.029 | 103.86 | 150.85
0.11 | 59.9 | 113.07 | 161.37
0.12 | 64.86 | 122.66 | 172
0.13 | 69.77 | 132.32 | 183.02
0.14 | 74.57 | 142.19 | 194.02
0.15 | 79.4 | 152.24 | 205.17
0.16 | 84.15 | 162.62 | 216.61
0.17 | 88.57 | 173 | 227.79
0.18 | 92.69 | 183.59 | 239.33
0.19 | 96.79 | 194.3 | 250.85
0.2 | 100.7 | 204.82 | 262.43
0.21 | 104.66 | 215.88 | 274.11
0.22 | 108.29 | 226.74 | 285.72
0.23 | 111.62 | 237.61 | 297.44
0.24 | 114.74 | 248.56 | 309.12
0.25 | 117.59 | 259.62 | 321
0.26 | 120.5 | 270.61 | 332.54
0.27 | 123.18 | 281.58 | 344.28
0.28 | 125.9 | 292.59 | 355.89
0.29 | 128.25 | 303.41 | 367.47
0.3 | 130.37 | 314.45 | 379.25
0.31 | 132.32 | 325.35 | 390.55
0.32 | 134.25 | 336.12 | 402.08
0.33 | 136.33 | 346.9 | 413.51
0.34 | 138.07 | 357.41 | 424.76
0.35 | 139.72 | 368.03 | 436.01
0.36 | 140.94 | 378.39 | 446.98
0.37 | 142.53 | 388.81 | 458.11
0.38 | 144.06 | 398.91 | 468.95
0.39 | 145.1 | 408.9 | 479.65
0.4 | 146.23 | 418.76 | 490.16
0.41 | 147.27 | 428.49 | 500.69
0.42 | 148.49 | 438.12 | 511.09
0.43 | 149.58 | 447.32 | 521.23
0.44 | 150.38 | 456.51 | 531.28
0.45 | 151.16 | 465.43 | 540.91
0.46 | 152.04 | 474.13 | 550.7
0.47 | 153.12 | 482.61 | 560.15
0.48 | 153.8 | 490.71 | 569.39
0.49 | 154.47 | 498.71 | 578.2
0.5 | 155.12 | 506.44 | 587

## Tranconductance (mS-mm)
VGS (V) | VDS = 0.100 V | VDS = 0.500 V | VDS = 0.900 V
-0.75 | -0.00272 | -0.0164 | -0.0507
-0.74 | -0.00346 | -0.01372 | -0.0446
-0.73 | -0.00375 | -0.011185 | -0.0387
-0.72 | -0.00309 | -0.01102 | -0.0382
-0.71 | -0.00298 | -0.012725 | -0.0391
-0.7 | -0.00308 | -0.012465 | -0.03855
-0.69 | -0.00281 | -0.010755 | -0.0332
-0.68 | -0.00279 | -0.01227 | -0.0316
-0.67 | -0.002685 | -0.012405 | -0.03595
-0.66 | -0.0023425 | -0.010095 | -0.03255
-0.65 | -0.0023925 | -0.009905 | -0.0286
-0.64 | -0.002152 | -0.010655 | -0.02955
-0.63 | -0.0023025 | -0.009585 | -0.0307
-0.62 | -0.002196 | -0.00836 | -0.02905
-0.61 | -0.00177 | -0.007665 | -0.0255
-0.6 | -0.001932 | -0.008705 | -0.028
-0.59 | -0.0019125 | -0.009065 | -0.0277
-0.58 | -0.0019285 | -0.007885 | -0.02855
-0.57 | -0.001794 | -0.00716 | -0.0277
-0.56 | -0.001468 | -0.006485 | -0.0248
-0.55 | -0.0012325 | -0.00635 | -0.0219
-0.54 | -0.00135 | -0.00701 | -0.0198
-0.53 | -0.001264 | -0.005825 | -0.02
-0.52 | -0.0011325 | -0.00517 | -0.02095
-0.51 | -0.0013885 | -0.00519 | -0.02165
-0.5 | -0.001298 | -0.00453 | -0.0178
-0.49 | -0.001086 | -0.00459 | -0.0168
-0.48 | -0.0008205 | -0.004415 | -0.01585
-0.47 | -0.000599 | -0.004175 | -0.01425
-0.46 | -0.000454 | -0.003235 | -0.0127
-0.45 | -0.000293 | -0.002275 | -0.00942
-0.44 | 9e-06 | -0.00148 | -0.007245
-0.43 | 0.0005215 | 4e-05 | -0.00237
-0.42 | 0.0011395 | 0.001515 | 0.00611
-0.41 | 0.0018 | 0.004165 | 0.012635
-0.4 | 0.0026865 | 0.00838 | 0.02358
-0.39 | 0.004074 | 0.012435 | 0.045455
-0.38 | 0.005949 | 0.01838 | 0.064255
-0.37 | 0.0085185 | 0.02625 | 0.09115
-0.36 | 0.013635 | 0.03734 | 0.1357
-0.35 | 0.0189905 | 0.053725 | 0.1958
-0.34 | 0.02459 | 0.075785 | 0.27665
-0.33 | 0.03417 | 0.105985 | 0.39355
-0.32 | 0.04685 | 0.15551 | 0.55585
-0.31 | 0.065655 | 0.213465 | 0.7696
-0.3 | 0.09114 | 0.2841 | 1.08235
-0.29 | 0.12567 | 0.3944 | 1.52305
-0.28 | 0.18574 | 0.54935 | 2.07115
-0.27 | 0.252165 | 0.7541 | 2.808
-0.26 | 0.3304 | 1.02475 | 3.909
-0.25 | 0.4526 | 1.44455 | 5.3505
-0.24 | 0.6216 | 1.95895 | 7.3045
-0.23 | 0.847 | 2.6385 | 9.7455
-0.22 | 1.15395 | 3.55 | 13.165
-0.21 | 1.60935 | 4.7815 | 17.948
-0.2 | 2.1757 | 6.454 | 23.69
-0.19 | 2.8975 | 8.727 | 31.67
-0.18 | 3.904 | 11.695 | 41.975
-0.17 | 5.215 | 15.4415 | 54.05
-0.16 | 7.007 | 20.57 | 69.35
-0.15 | 9.429 | 27.06 | 90.305
-0.14 | 12.4585 | 35.41 | 113.875
-0.13 | 16.4885 | 46.42 | 141.545
-0.12 | 21.7425 | 59.135 | 175.92
-0.11 | 28.435 | 75.165 | 211.5
-0.1 | 36.96 | 96.95 | 252
-0.09 | 47.7 | 121.7 | 293.9
-0.08 | 61.085 | 149.165 | 341.7
-0.07 | 76.63 | 182.85 | 391.45
-0.06 | 96.035 | 218.1 | 438.2
-0.05 | 115.825 | 260.95 | 489.3
-0.04 | 140.845 | 308.3 | 536.8
-0.03 | 170.75 | 354.25 | 586.45
-0.02 | 200.7 | 403.2 | 634.75
-0.01 | 234.15 | 455.3 | 690.2
0 | 267.7 | 509.15 | 735.9
0.01 | 299.35 | 555.7 | 766
0.02 | 333.7 | 605.4 | 806
0.03 | 366.45 | 648.05 | 845.5
0.04 | 393.7 | 696.25 | 882
0.05 | 424.1 | 739.4 | 918
0.06 | 450.05 | 776.5 | 948
0.07 | 465.35 | 817 | 972.5
0.08 | 475.25 | 848 | 999
0.09 | 485.25 | 874.5 | 1021
0.1 | 489.2 | 901.5 | 1040.5
0.11 | 491.55 | 940 | 1057.5
0.12 | 493.5 | 962.5 | 1082.5
0.13 | 485.5 | 976.5 | 1101
0.14 | 481.5 | 996 | 1107.5
0.15 | 479 | 1021.5 | 1129.5
0.16 | 458.5 | 1038 | 1131
0.17 | 427 | 1048.5 | 1136
0.18 | 411 | 1065 | 1153
0.19 | 400.5 | 1061.5 | 1155
0.2 | 393.5 | 1079 | 1163
0.21 | 379.5 | 1096 | 1164.5
0.22 | 348 | 1086.5 | 1166.5
0.23 | 322.5 | 1091 | 1170
0.24 | 298.5 | 1100.5 | 1178
0.25 | 288 | 1102.5 | 1171
0.26 | 279.5 | 1098 | 1164
0.27 | 270 | 1099 | 1167.5
0.28 | 253.5 | 1091.5 | 1159.5
0.29 | 223.5 | 1093 | 1168
0.3 | 203.5 | 1097 | 1154
0.31 | 194 | 1083.5 | 1141.5
0.32 | 200.5 | 1077.5 | 1148
0.33 | 191 | 1064.5 | 1134
0.34 | 169.5 | 1056.5 | 1125
0.35 | 143.5 | 1049 | 1111
0.36 | 140.5 | 1039 | 1105
0.37 | 156 | 1026 | 1098.5
0.38 | 128.5 | 1004.5 | 1077
0.39 | 108.5 | 992.5 | 1060.5
0.4 | 108.5 | 979.5 | 1052
0.41 | 113 | 968 | 1046.5
0.42 | 115.5 | 941.5 | 1027
0.43 | 94.5 | 919.5 | 1009.5
0.44 | 79 | 905.5 | 984
0.45 | 83 | 881 | 971
0.46 | 98 | 859 | 962
0.47 | 88 | 829 | 934.5
0.48 | 67.5 | 805 | 902.5
0.49 | 66 | 786.5 | 880.5
0.5 | 65 | 773 | 880