## IDS-VDS Characteristic (mA-mm)
VGS (V) | VDS = 0.100 V | VDS = 0.500 V | VDS = 0.900 V
-0.75 | 0.0008041 | 0.0039515 | 0.014505
-0.74 | 0.000763 | 0.0037833 | 0.014041
-0.73 | 0.0007297 | 0.0036255 | 0.01359
-0.72 | 0.0006914 | 0.0034941 | 0.013226
-0.71 | 0.0006612 | 0.0033717 | 0.012807
-0.7 | 0.0006329 | 0.0032337 | 0.012288
-0.69 | 0.0005928 | 0.0031028 | 0.011927
-0.68 | 0.0005726 | 0.0029559 | 0.011513
-0.67 | 0.0005464 | 0.0028409 | 0.011114
-0.66 | 0.0005154 | 0.0027445 | 0.010817
-0.65 | 0.00049221 | 0.0026443 | 0.010438
-0.64 | 0.00047127 | 0.0025296 | 0.010067
-0.63 | 0.00044717 | 0.0024224 | 0.009731
-0.62 | 0.00042434 | 0.0023182 | 0.009405
-0.61 | 0.00040412 | 0.0022413 | 0.009068
-0.6 | 0.00038314 | 0.0021397 | 0.008776
-0.59 | 0.00036564 | 0.0020474 | 0.008479
-0.58 | 0.0003471 | 0.0019692 | 0.008193
-0.57 | 0.00032521 | 0.0018881 | 0.007909
-0.56 | 0.00031111 | 0.0018203 | 0.00759
-0.55 | 0.00029419 | 0.0017429 | 0.007353
-0.54 | 0.00027957 | 0.0016702 | 0.007082
-0.53 | 0.0002673 | 0.0016023 | 0.006936
-0.52 | 0.00025447 | 0.0015449 | 0.006644
-0.51 | 0.00024154 | 0.0014777 | 0.006449
-0.5 | 0.00022902 | 0.0014249 | 0.006232
-0.49 | 0.0002197 | 0.0013617 | 0.006026
-0.48 | 0.00020929 | 0.0013187 | 0.00585
-0.47 | 0.00020331 | 0.0012748 | 0.005674
-0.46 | 0.00019632 | 0.0012306 | 0.005511
-0.45 | 0.00019077 | 0.0011977 | 0.005382
-0.44 | 0.00018953 | 0.001168 | 0.005323
-0.43 | 0.00019132 | 0.0011739 | 0.005212
-0.42 | 0.0001967 | 0.0011766 | 0.005224
-0.41 | 0.00020973 | 0.0011975 | 0.005282
-0.4 | 0.00023104 | 0.0012554 | 0.005448
-0.39 | 0.00026424 | 0.0013439 | 0.005766
-0.38 | 0.00031199 | 0.0014873 | 0.006212
-0.37 | 0.00038119 | 0.0016879 | 0.006942
-0.36 | 0.00048021 | 0.0019974 | 0.008022
-0.35 | 0.00065 | 0.0024366 | 0.009594
-0.34 | 0.0008532 | 0.0030551 | 0.011826
-0.33 | 0.0011385 | 0.0039166 | 0.014959
-0.32 | 0.0015285 | 0.0051287 | 0.019466
-0.31 | 0.0020702 | 0.006945 | 0.025844
-0.3 | 0.0028327 | 0.009312 | 0.034788
-0.29 | 0.0038609 | 0.012581 | 0.046999
-0.28 | 0.0053072 | 0.017083 | 0.06465
-0.27 | 0.007563 | 0.023384 | 0.08847
-0.26 | 0.010334 | 0.03176 | 0.12013
-0.25 | 0.014096 | 0.043647 | 0.16458
-0.24 | 0.019304 | 0.06064 | 0.22562
-0.23 | 0.026475 | 0.08211 | 0.30964
-0.22 | 0.036186 | 0.11178 | 0.42064
-0.21 | 0.049154 | 0.15205 | 0.56942
-0.2 | 0.0681 | 0.20646 | 0.771
-0.19 | 0.0925 | 0.2803 | 1.045
-0.18 | 0.12625 | 0.37763 | 1.4045
-0.17 | 0.16985 | 0.50866 | 1.8726
-0.16 | 0.22978 | 0.6834 | 2.4849
-0.15 | 0.30915 | 0.9145 | 3.2621
-0.14 | 0.41623 | 1.2238 | 4.2758
-0.13 | 0.55779 | 1.6214 | 5.5369
-0.12 | 0.7418 | 2.1417 | 7.135
-0.11 | 0.9899 | 2.7902 | 9.017
-0.1 | 1.31 | 3.6483 | 11.32
-0.09 | 1.7312 | 4.725 | 14.037
-0.08 | 2.2666 | 6.056 | 17.21
-0.07 | 2.9459 | 7.694 | 20.905
-0.06 | 3.7878 | 9.668 | 24.936
-0.05 | 4.858 | 12.079 | 29.663
-0.04 | 6.104 | 14.892 | 34.739
-0.03 | 7.669 | 18.182 | 40.417
-0.02 | 9.54 | 21.937 | 46.47
-0.01 | 11.664 | 26.208 | 53.037
0 | 14.209 | 31.047 | 60.11
0.01 | 17.042 | 36.384 | 67.66
0.02 | 20.188 | 42.043 | 75.39
0.03 | 23.716 | 48.328 | 83.78
0.04 | 27.508 | 55.054 | 92.34
0.05 | 31.601 | 62.13 | 101.2
0.06 | 35.913 | 69.75 | 110.4
0.07 | 40.5 | 77.6 | 120.11
0.08 | 45.134 | 86.01 | 129.85
0.09 | 49.955 | 94.44 | 139.71
0.1 | 54.831 | 103.34 | 150.01
0.11 | 59.66 | 112.51 | 160.51
0.12 | 64.65 | 122.04 | 171.22
0.13 | 69.54 | 131.68 | 182.21
0.14 | 74.43 | 141.44 | 192.89
0.15 | 79.09 | 151.45 | 204.05
0.16 | 83.66 | 161.8 | 215.32
0.17 | 88.05 | 172.05 | 226.58
0.18 | 92.34 | 182.47 | 237.85
0.19 | 96.45 | 193.11 | 249.28
0.2 | 100.38 | 203.75 | 260.82
0.21 | 104.18 | 214.59 | 272.45
0.22 | 107.63 | 225.42 | 284.03
0.23 | 110.94 | 236.09 | 295.52
0.24 | 114.19 | 247.1 | 307.16
0.25 | 117.21 | 258.12 | 318.9
0.26 | 120 | 269.04 | 330.52
0.27 | 122.73 | 279.96 | 342.29
0.28 | 125.06 | 290.69 | 353.58
0.29 | 127.55 | 301.61 | 365.23
0.3 | 129.65 | 312.56 | 376.8
0.31 | 131.74 | 323.34 | 388.19
0.32 | 133.72 | 334.02 | 399.63
0.33 | 135.57 | 344.75 | 410.85
0.34 | 137.23 | 355.26 | 422.06
0.35 | 138.83 | 365.79 | 433.3
0.36 | 140.31 | 376.14 | 444.28
0.37 | 141.82 | 386.31 | 455.14
0.38 | 143.24 | 396.5 | 466.05
0.39 | 144.27 | 406.44 | 476.69
0.4 | 145.56 | 416.25 | 487.22
0.41 | 146.75 | 425.95 | 497.67
0.42 | 147.73 | 435.43 | 507.89
0.43 | 148.79 | 444.77 | 518.07
0.44 | 149.65 | 453.85 | 528.01
0.45 | 150.52 | 462.76 | 537.83
0.46 | 151.48 | 471.48 | 547.52
0.47 | 152.05 | 479.88 | 556.93
0.48 | 152.88 | 488.06 | 566.2
0.49 | 153.65 | 496.02 | 574.9
0.5 | 154.41 | 503.7 | 584

## Tranconductance (mS-mm)
VGS (V) | VDS = 0.100 V | VDS = 0.500 V | VDS = 0.900 V
-0.75 | -0.00411 | -0.01682 | -0.0464
-0.74 | -0.00372 | -0.0163 | -0.04575
-0.73 | -0.00358 | -0.01446 | -0.04075
-0.72 | -0.003425 | -0.01269 | -0.03915
-0.71 | -0.002925 | -0.01302 | -0.0469
-0.7 | -0.00342 | -0.013445 | -0.044
-0.69 | -0.003015 | -0.01389 | -0.03875
-0.68 | -0.00232 | -0.013095 | -0.04065
-0.67 | -0.00286 | -0.01057 | -0.0348
-0.66 | -0.0027095 | -0.00983 | -0.0338
-0.65 | -0.0022065 | -0.010745 | -0.0375
-0.64 | -0.002252 | -0.011095 | -0.03535
-0.63 | -0.0023465 | -0.01057 | -0.0331
-0.62 | -0.0021525 | -0.009055 | -0.03315
-0.61 | -0.00206 | -0.008925 | -0.03145
-0.6 | -0.001924 | -0.009695 | -0.02945
-0.59 | -0.001802 | -0.008525 | -0.02915
-0.58 | -0.0020215 | -0.007965 | -0.0285
-0.57 | -0.0017995 | -0.007445 | -0.03015
-0.56 | -0.001551 | -0.00726 | -0.0278
-0.55 | -0.001577 | -0.007505 | -0.0254
-0.54 | -0.0013445 | -0.00703 | -0.02085
-0.53 | -0.001255 | -0.006265 | -0.0219
-0.52 | -0.001288 | -0.00623 | -0.02435
-0.51 | -0.0012725 | -0.006 | -0.0206
-0.5 | -0.001092 | -0.0058 | -0.02115
-0.49 | -0.0009865 | -0.00531 | -0.0191
-0.48 | -0.0008195 | -0.004345 | -0.0176
-0.47 | -0.0006485 | -0.004405 | -0.01695
-0.46 | -0.000627 | -0.003855 | -0.0146
-0.45 | -0.0003395 | -0.00313 | -0.0094
-0.44 | 2.75e-05 | -0.00119 | -0.0085
-0.43 | 0.0003585 | 0.00043 | -0.00495
-0.42 | 0.0009205 | 0.00118 | 0.0035
-0.41 | 0.001717 | 0.00394 | 0.0112
-0.4 | 0.0027255 | 0.00732 | 0.0242
-0.39 | 0.0040475 | 0.011595 | 0.0382
-0.38 | 0.0058475 | 0.0172 | 0.0588
-0.37 | 0.008411 | 0.025505 | 0.0905
-0.36 | 0.0134405 | 0.037435 | 0.1326
-0.35 | 0.0186495 | 0.052885 | 0.1902
-0.34 | 0.024425 | 0.074 | 0.26825
-0.33 | 0.033765 | 0.10368 | 0.382
-0.32 | 0.046585 | 0.15142 | 0.54425
-0.31 | 0.06521 | 0.209165 | 0.7661
-0.3 | 0.089535 | 0.2818 | 1.05775
-0.29 | 0.123725 | 0.38855 | 1.4931
-0.28 | 0.185105 | 0.54015 | 2.07355
-0.27 | 0.25134 | 0.73385 | 2.774
-0.26 | 0.32665 | 1.01315 | 3.8055
-0.25 | 0.4485 | 1.444 | 5.2745
-0.24 | 0.61895 | 1.92315 | 7.253
-0.23 | 0.8441 | 2.557 | 9.751
-0.22 | 1.13395 | 3.497 | 12.989
-0.21 | 1.5957 | 4.734 | 17.518
-0.2 | 2.1673 | 6.4125 | 23.779
-0.19 | 2.9075 | 8.5585 | 31.675
-0.18 | 3.8675 | 11.418 | 41.38
-0.17 | 5.1765 | 15.2885 | 54.02
-0.16 | 6.965 | 20.292 | 69.475
-0.15 | 9.3225 | 27.02 | 89.545
-0.14 | 12.432 | 35.345 | 113.74
-0.13 | 16.2785 | 45.895 | 142.96
-0.12 | 21.6055 | 58.44 | 174.005
-0.11 | 28.41 | 75.33 | 209.25
-0.1 | 37.065 | 96.74 | 251
-0.09 | 47.83 | 120.385 | 294.5
-0.08 | 60.735 | 148.45 | 343.4
-0.07 | 76.06 | 180.6 | 386.3
-0.06 | 95.605 | 219.25 | 437.9
-0.05 | 115.81 | 261.2 | 490.15
-0.04 | 140.55 | 305.15 | 537.7
-0.03 | 171.8 | 352.25 | 586.55
-0.02 | 199.75 | 401.3 | 631
-0.01 | 233.45 | 455.5 | 682
0 | 268.9 | 508.8 | 731.15
0.01 | 298.95 | 549.8 | 764
0.02 | 333.7 | 597.2 | 806
0.03 | 366 | 650.55 | 847.5
0.04 | 394.25 | 690.1 | 871
0.05 | 420.25 | 734.8 | 903
0.06 | 444.95 | 773.5 | 945.5
0.07 | 461.05 | 813 | 972.5
0.08 | 472.75 | 842 | 980
0.09 | 484.85 | 866.5 | 1008
0.1 | 485.25 | 903.5 | 1040
0.11 | 490.95 | 935 | 1060.5
0.12 | 494 | 958.5 | 1085
0.13 | 489 | 970 | 1083.5
0.14 | 477.5 | 988.5 | 1092
0.15 | 461.5 | 1018 | 1121.5
0.16 | 448 | 1030 | 1126.5
0.17 | 434 | 1033.5 | 1126.5
0.18 | 420 | 1053 | 1135
0.19 | 402 | 1064 | 1148.5
0.2 | 386.5 | 1074 | 1158.5
0.21 | 362.5 | 1083.5 | 1160.5
0.22 | 338 | 1075 | 1153.5
0.23 | 328 | 1084 | 1156.5
0.24 | 313.5 | 1101.5 | 1169
0.25 | 290.5 | 1097 | 1168
0.26 | 276 | 1092 | 1169.5
0.27 | 253 | 1082.5 | 1153
0.28 | 241 | 1082.5 | 1147
0.29 | 229.5 | 1093.5 | 1161
0.3 | 209.5 | 1086.5 | 1148
0.31 | 203.5 | 1073 | 1141.5
0.32 | 191.5 | 1070.5 | 1133
0.33 | 175.5 | 1062 | 1121.5
0.34 | 163 | 1052 | 1122.5
0.35 | 154 | 1044 | 1111
0.36 | 149.5 | 1026 | 1092
0.37 | 146.5 | 1018 | 1088.5
0.38 | 122.5 | 1006.5 | 1077.5
0.39 | 116 | 987.5 | 1058.5
0.4 | 124 | 975.5 | 1049
0.41 | 108.5 | 959 | 1033.5
0.42 | 102 | 941 | 1020
0.43 | 96 | 921 | 1006
0.44 | 86.5 | 899.5 | 988
0.45 | 91.5 | 881.5 | 975.5
0.46 | 76.5 | 856 | 955
0.47 | 70 | 829 | 934
0.48 | 80 | 807 | 898.5
0.49 | 76.5 | 782 | 890
0.5 | 76 | 768 | 910