## IDS-VDS Characteristic (mA-mm)
VGS (V) | VDS = 0.100 V | VDS = 0.500 V | VDS = 0.900 V
-0.75 | 0.00081 | 0.003984 | 0.01483
-0.74 | 0.0007685 | 0.0038471 | 0.01438
-0.73 | 0.0007299 | 0.0036852 | 0.013919
-0.72 | 0.0006914 | 0.0035438 | 0.013477
-0.71 | 0.0006546 | 0.0033899 | 0.013077
-0.7 | 0.0006251 | 0.0032589 | 0.012677
-0.69 | 0.0005887 | 0.0031451 | 0.012299
-0.68 | 0.0005621 | 0.0029824 | 0.011875
-0.67 | 0.0005355 | 0.0028744 | 0.011449
-0.66 | 0.0005087 | 0.0027595 | 0.011049
-0.65 | 0.00048078 | 0.0026471 | 0.010729
-0.64 | 0.00045447 | 0.0025503 | 0.010347
-0.63 | 0.00043347 | 0.0024469 | 0.009952
-0.62 | 0.00041259 | 0.0023516 | 0.009635
-0.61 | 0.00039231 | 0.0022602 | 0.0093
-0.6 | 0.00037452 | 0.0021711 | 0.008997
-0.59 | 0.00035188 | 0.0020967 | 0.008698
-0.58 | 0.00033396 | 0.0019964 | 0.008366
-0.57 | 0.00031922 | 0.001908 | 0.00809
-0.56 | 0.00030074 | 0.0018453 | 0.007793
-0.55 | 0.00028431 | 0.0017618 | 0.007533
-0.54 | 0.00027206 | 0.0016864 | 0.007266
-0.53 | 0.00025849 | 0.0016224 | 0.007036
-0.52 | 0.00024422 | 0.0015531 | 0.006787
-0.51 | 0.00023238 | 0.001487 | 0.006527
-0.5 | 0.00022085 | 0.0014314 | 0.006312
-0.49 | 0.0002116 | 0.0013924 | 0.006175
-0.48 | 0.00020348 | 0.0013367 | 0.005967
-0.47 | 0.00019483 | 0.001287 | 0.005757
-0.46 | 0.000189 | 0.001244 | 0.005596
-0.45 | 0.00018543 | 0.0012107 | 0.005482
-0.44 | 0.00018579 | 0.0011924 | 0.005364
-0.43 | 0.00018696 | 0.0011743 | 0.005314
-0.42 | 0.00019455 | 0.0011818 | 0.005283
-0.41 | 0.00020737 | 0.0012145 | 0.005331
-0.4 | 0.0002295 | 0.0012691 | 0.005551
-0.39 | 0.00026347 | 0.0013639 | 0.005824
-0.38 | 0.00031195 | 0.0014994 | 0.006309
-0.37 | 0.00038519 | 0.001713 | 0.007043
-0.36 | 0.00048709 | 0.0020285 | 0.008098
-0.35 | 0.0006594 | 0.0024661 | 0.009723
-0.34 | 0.00087 | 0.0031026 | 0.012003
-0.33 | 0.0011615 | 0.003997 | 0.015271
-0.32 | 0.0015674 | 0.0052489 | 0.019773
-0.31 | 0.0021238 | 0.007119 | 0.026219
-0.3 | 0.0028983 | 0.009542 | 0.035242
-0.29 | 0.0039778 | 0.012906 | 0.047733
-0.28 | 0.0054455 | 0.017525 | 0.06515
-0.27 | 0.007737 | 0.023979 | 0.08941
-0.26 | 0.010558 | 0.03265 | 0.12243
-0.25 | 0.014478 | 0.044742 | 0.16713
-0.24 | 0.019812 | 0.06192 | 0.22854
-0.23 | 0.027087 | 0.08414 | 0.3132
-0.22 | 0.036987 | 0.11478 | 0.42527
-0.21 | 0.0506 | 0.1551 | 0.5794
-0.2 | 0.06982 | 0.21145 | 0.7801
-0.19 | 0.09528 | 0.28783 | 1.0587
-0.18 | 0.12885 | 0.38748 | 1.422
-0.17 | 0.17453 | 0.52312 | 1.8988
-0.16 | 0.23566 | 0.7035 | 2.521
-0.15 | 0.31675 | 0.9396 | 3.3046
-0.14 | 0.42743 | 1.2523 | 4.3297
-0.13 | 0.5714 | 1.6581 | 5.6079
-0.12 | 0.7644 | 2.1845 | 7.211
-0.11 | 1.014 | 2.8575 | 9.103
-0.1 | 1.3432 | 3.7218 | 11.434
-0.09 | 1.7715 | 4.8164 | 14.192
-0.08 | 2.3093 | 6.172 | 17.306
-0.07 | 3.0043 | 7.836 | 20.983
-0.06 | 3.8567 | 9.839 | 25.124
-0.05 | 4.9453 | 12.252 | 29.722
-0.04 | 6.207 | 15.073 | 34.839
-0.03 | 7.792 | 18.363 | 40.472
-0.02 | 9.656 | 22.14 | 46.431
-0.01 | 11.833 | 26.356 | 52.963
0 | 14.348 | 31.244 | 59.99
0.01 | 17.168 | 36.466 | 67.43
0.02 | 20.33 | 42.145 | 75.1
0.03 | 23.808 | 48.41 | 83.26
0.04 | 27.592 | 54.965 | 91.6
0.05 | 31.614 | 62.01 | 100.39
0.06 | 35.889 | 69.39 | 109.54
0.07 | 40.426 | 77.22 | 118.92
0.08 | 45.036 | 85.39 | 128.49
0.09 | 49.809 | 93.61 | 138.28
0.1 | 54.566 | 102.46 | 148.34
0.11 | 59.29 | 111.43 | 158.62
0.12 | 64.19 | 120.7 | 169.15
0.13 | 68.9 | 130.22 | 179.78
0.14 | 73.61 | 139.68 | 190.36
0.15 | 78.26 | 149.57 | 201.28
0.16 | 82.87 | 159.6 | 212.28
0.17 | 87.09 | 169.72 | 223.3
0.18 | 91.16 | 179.8 | 234.35
0.19 | 95.07 | 190.16 | 245.6
0.2 | 98.85 | 200.63 | 256.87
0.21 | 102.56 | 211.24 | 268.26
0.22 | 106.15 | 221.88 | 279.54
0.23 | 109.28 | 232.35 | 290.83
0.24 | 112.36 | 243.1 | 302.26
0.25 | 115.04 | 253.76 | 313.81
0.26 | 117.71 | 264.43 | 325.18
0.27 | 120.39 | 275.24 | 336.58
0.28 | 123 | 285.73 | 347.75
0.29 | 125.28 | 296.45 | 359.17
0.3 | 127.29 | 307.13 | 370.57
0.31 | 129.05 | 317.68 | 381.73
0.32 | 130.9 | 328.09 | 392.94
0.33 | 133.03 | 338.68 | 404.06
0.34 | 134.68 | 349.01 | 415.05
0.35 | 136.05 | 359.27 | 426.11
0.36 | 137.27 | 369.44 | 436.96
0.37 | 138.63 | 379.51 | 447.7
0.38 | 140.48 | 389.53 | 458.34
0.39 | 141.42 | 399.27 | 468.96
0.4 | 142.24 | 408.91 | 479.43
0.41 | 143.35 | 418.48 | 489.82
0.42 | 144.51 | 427.83 | 499.9
0.43 | 145.72 | 437.09 | 510.01
0.44 | 146.37 | 445.99 | 519.92
0.45 | 146.89 | 454.79 | 529.64
0.46 | 147.85 | 463.37 | 539.4
0.47 | 149.09 | 471.74 | 548.7
0.48 | 149.64 | 479.89 | 557.93
0.49 | 150.06 | 487.74 | 567.02
0.5 | 150.77 | 495.36 | 575.7

## Tranconductance (mS-mm)
VGS (V) | VDS = 0.100 V | VDS = 0.500 V | VDS = 0.900 V
-0.75 | -0.00415 | -0.01369 | -0.045
-0.74 | -0.004005 | -0.01494 | -0.04555
-0.73 | -0.003855 | -0.015165 | -0.04515
-0.72 | -0.003765 | -0.014765 | -0.0421
-0.71 | -0.003315 | -0.014245 | -0.04
-0.7 | -0.003295 | -0.01224 | -0.0389
-0.69 | -0.00315 | -0.013825 | -0.0401
-0.68 | -0.00266 | -0.013535 | -0.0425
-0.67 | -0.00267 | -0.011145 | -0.0413
-0.66 | -0.002736 | -0.011365 | -0.036
-0.65 | -0.0027115 | -0.01046 | -0.0351
-0.64 | -0.0023655 | -0.01001 | -0.03885
-0.63 | -0.002094 | -0.009935 | -0.0356
-0.62 | -0.002058 | -0.009335 | -0.0326
-0.61 | -0.0019035 | -0.009025 | -0.0319
-0.6 | -0.0020215 | -0.008175 | -0.0301
-0.59 | -0.002028 | -0.008735 | -0.03155
-0.58 | -0.001633 | -0.009435 | -0.0304
-0.57 | -0.001661 | -0.007555 | -0.02865
-0.56 | -0.0017455 | -0.00731 | -0.02785
-0.55 | -0.001434 | -0.007945 | -0.02635
-0.54 | -0.001291 | -0.00697 | -0.02485
-0.53 | -0.001392 | -0.006665 | -0.02395
-0.52 | -0.0013055 | -0.00677 | -0.02545
-0.51 | -0.0011685 | -0.006085 | -0.02375
-0.5 | -0.001039 | -0.00473 | -0.0176
-0.49 | -0.0008685 | -0.004735 | -0.01725
-0.48 | -0.0008385 | -0.00527 | -0.0209
-0.47 | -0.000724 | -0.004635 | -0.01855
-0.46 | -0.00047 | -0.003815 | -0.01375
-0.45 | -0.0001605 | -0.00258 | -0.0116
-0.44 | 7.65e-05 | -0.00182 | -0.0084
-0.43 | 0.000438 | -0.00053 | -0.00405
-0.42 | 0.0010205 | 0.00201 | 0.00085
-0.41 | 0.0017475 | 0.004365 | 0.0134
-0.4 | 0.002805 | 0.00747 | 0.02465
-0.39 | 0.0041225 | 0.011515 | 0.0379
-0.38 | 0.006086 | 0.017455 | 0.06095
-0.37 | 0.008757 | 0.026455 | 0.08945
-0.36 | 0.0137105 | 0.037655 | 0.134
-0.35 | 0.0191455 | 0.053705 | 0.19525
-0.34 | 0.025105 | 0.076545 | 0.2774
-0.33 | 0.03487 | 0.107315 | 0.3885
-0.32 | 0.048115 | 0.1561 | 0.5474
-0.31 | 0.066545 | 0.214655 | 0.77345
-0.3 | 0.0927 | 0.28935 | 1.0757
-0.29 | 0.12736 | 0.39915 | 1.4954
-0.28 | 0.18796 | 0.55365 | 2.08385
-0.27 | 0.255625 | 0.75625 | 2.864
-0.26 | 0.33705 | 1.03815 | 3.886
-0.25 | 0.4627 | 1.4635 | 5.3055
-0.24 | 0.63045 | 1.9699 | 7.3035
-0.23 | 0.85875 | 2.643 | 9.8365
-0.22 | 1.17565 | 3.548 | 13.31
-0.21 | 1.64165 | 4.8335 | 17.7415
-0.2 | 2.234 | 6.6365 | 23.965
-0.19 | 2.9515 | 8.8015 | 32.095
-0.18 | 3.9625 | 11.7645 | 42.005
-0.17 | 5.3405 | 15.801 | 54.95
-0.16 | 7.111 | 20.824 | 70.29
-0.15 | 9.5885 | 27.44 | 90.435
-0.14 | 12.7325 | 35.925 | 115.165
-0.13 | 16.8485 | 46.61 | 144.065
-0.12 | 22.13 | 59.97 | 174.755
-0.11 | 28.94 | 76.865 | 211.15
-0.1 | 37.875 | 97.945 | 254.45
-0.09 | 48.305 | 122.51 | 293.6
-0.08 | 61.64 | 150.98 | 339.55
-0.07 | 77.37 | 183.35 | 390.9
-0.06 | 97.05 | 220.8 | 436.95
-0.05 | 117.515 | 261.7 | 485.75
-0.04 | 142.335 | 305.55 | 537.5
-0.03 | 172.45 | 353.35 | 579.6
-0.02 | 202.05 | 399.65 | 624.55
-0.01 | 234.6 | 455.2 | 677.95
0 | 266.75 | 505.5 | 723.35
0.01 | 299.1 | 545.05 | 755.5
0.02 | 332 | 597.2 | 791.5
0.03 | 363.1 | 641 | 825
0.04 | 390.3 | 680 | 856.5
0.05 | 414.85 | 721.25 | 897
0.06 | 440.6 | 760.5 | 926.5
0.07 | 457.35 | 800 | 947.5
0.08 | 469.15 | 819.5 | 968
0.09 | 476.5 | 853.5 | 992.5
0.1 | 474.05 | 891 | 1017
0.11 | 481.2 | 912 | 1040.5
0.12 | 480.5 | 939.5 | 1058
0.13 | 471 | 949 | 1060.5
0.14 | 468 | 967.5 | 1075
0.15 | 463 | 996 | 1096
0.16 | 441.5 | 1007.5 | 1101
0.17 | 414.5 | 1010 | 1103.5
0.18 | 399 | 1022 | 1115
0.19 | 384.5 | 1041.5 | 1126
0.2 | 374.5 | 1054 | 1133
0.21 | 365 | 1062.5 | 1133.5
0.22 | 336 | 1055.5 | 1128.5
0.23 | 310.5 | 1061 | 1136
0.24 | 288 | 1070.5 | 1149
0.25 | 267.5 | 1066.5 | 1146
0.26 | 267.5 | 1074 | 1138.5
0.27 | 264.5 | 1065 | 1128.5
0.28 | 244.5 | 1060.5 | 1129.5
0.29 | 214.5 | 1070 | 1141
0.3 | 188.5 | 1061.5 | 1128
0.31 | 180.5 | 1048 | 1118.5
0.32 | 199 | 1050 | 1116.5
0.33 | 189 | 1046 | 1105.5
0.34 | 151 | 1029.5 | 1102.5
0.35 | 129.5 | 1021.5 | 1095.5
0.36 | 129 | 1012 | 1079.5
0.37 | 160.5 | 1004.5 | 1069
0.38 | 139.5 | 988 | 1063
0.39 | 88 | 969 | 1054.5
0.4 | 96.5 | 960.5 | 1043
0.41 | 113.5 | 946 | 1023.5
0.42 | 118.5 | 930.5 | 1009.5
0.43 | 93 | 908 | 1001
0.44 | 58.5 | 885 | 981.5
0.45 | 74 | 869 | 974
0.46 | 110 | 847.5 | 953
0.47 | 89.5 | 826 | 926.5
0.48 | 48.5 | 800 | 916
0.49 | 56.5 | 773.5 | 888.5
0.5 | 71 | 762 | 868