## IDS-VDS Characteristic (mA-mm)
VGS (V) | VDS = 0.100 V | VDS = 0.500 V | VDS = 0.900 V
-0.75 | 0.0008638 | 0.0041718 | 0.015665
-0.74 | 0.0008194 | 0.0040115 | 0.015206
-0.73 | 0.0007798 | 0.0038621 | 0.014704
-0.72 | 0.0007432 | 0.0037271 | 0.014243
-0.71 | 0.000709 | 0.0035808 | 0.013703
-0.7 | 0.0006818 | 0.0034415 | 0.013318
-0.69 | 0.0006461 | 0.0032929 | 0.012927
-0.68 | 0.0006117 | 0.0031709 | 0.012527
-0.67 | 0.0005839 | 0.0030441 | 0.012083
-0.66 | 0.0005565 | 0.0029142 | 0.011678
-0.65 | 0.0005263 | 0.0027905 | 0.011332
-0.64 | 0.0005007 | 0.0026867 | 0.010951
-0.63 | 0.00047817 | 0.0025883 | 0.010533
-0.62 | 0.00044889 | 0.0024855 | 0.010263
-0.61 | 0.00042725 | 0.0023789 | 0.009888
-0.6 | 0.00040643 | 0.0022854 | 0.009545
-0.59 | 0.00038624 | 0.0022116 | 0.009178
-0.58 | 0.00036782 | 0.0021281 | 0.008884
-0.57 | 0.00034797 | 0.0020398 | 0.008612
-0.56 | 0.00033086 | 0.0019595 | 0.008324
-0.55 | 0.00031603 | 0.0018704 | 0.007998
-0.54 | 0.00029859 | 0.0017946 | 0.007737
-0.53 | 0.00028613 | 0.0017174 | 0.007458
-0.52 | 0.00027078 | 0.0016505 | 0.007225
-0.51 | 0.00025911 | 0.0015809 | 0.006977
-0.5 | 0.00024546 | 0.0015207 | 0.006781
-0.49 | 0.00023594 | 0.0014632 | 0.006568
-0.48 | 0.00022462 | 0.0014048 | 0.006358
-0.47 | 0.00021725 | 0.0013641 | 0.006156
-0.46 | 0.00020932 | 0.0013186 | 0.005958
-0.45 | 0.00020638 | 0.0012856 | 0.005829
-0.44 | 0.00020331 | 0.0012591 | 0.005678
-0.43 | 0.00020347 | 0.0012478 | 0.005621
-0.42 | 0.00021008 | 0.0012489 | 0.005613
-0.41 | 0.00022086 | 0.0012656 | 0.00567
-0.4 | 0.00024251 | 0.0012979 | 0.005807
-0.39 | 0.00027531 | 0.0013887 | 0.006084
-0.38 | 0.00032246 | 0.0015253 | 0.006549
-0.37 | 0.00039216 | 0.0017377 | 0.007269
-0.36 | 0.0004897 | 0.0020387 | 0.008317
-0.35 | 0.0006601 | 0.00247 | 0.009835
-0.34 | 0.0008612 | 0.0030802 | 0.012078
-0.33 | 0.0011409 | 0.0039415 | 0.015229
-0.32 | 0.0015353 | 0.0051442 | 0.019701
-0.31 | 0.0020761 | 0.006983 | 0.026005
-0.3 | 0.0028392 | 0.009341 | 0.034787
-0.29 | 0.0038808 | 0.012612 | 0.04705
-0.28 | 0.0053071 | 0.017103 | 0.06427
-0.27 | 0.007577 | 0.023314 | 0.08769
-0.26 | 0.010363 | 0.031969 | 0.12051
-0.25 | 0.014125 | 0.043612 | 0.16462
-0.24 | 0.019322 | 0.06052 | 0.22523
-0.23 | 0.026447 | 0.08233 | 0.30692
-0.22 | 0.036085 | 0.11219 | 0.41875
-0.21 | 0.04927 | 0.15257 | 0.56566
-0.2 | 0.06821 | 0.20716 | 0.7728
-0.19 | 0.09285 | 0.27966 | 1.0359
-0.18 | 0.12578 | 0.37921 | 1.4011
-0.17 | 0.17029 | 0.51019 | 1.8702
-0.16 | 0.22995 | 0.6903 | 2.4816
-0.15 | 0.30931 | 0.9198 | 3.2756
-0.14 | 0.41863 | 1.2268 | 4.2677
-0.13 | 0.559 | 1.6241 | 5.5241
-0.12 | 0.7471 | 2.143 | 7.11
-0.11 | 0.992 | 2.8118 | 9.001
-0.1 | 1.3174 | 3.6572 | 11.281
-0.09 | 1.7355 | 4.7349 | 14.017
-0.08 | 2.2706 | 6.089 | 17.168
-0.07 | 2.9505 | 7.697 | 20.758
-0.06 | 3.7987 | 9.666 | 24.835
-0.05 | 4.8685 | 12.112 | 29.47
-0.04 | 6.109 | 14.885 | 34.517
-0.03 | 7.664 | 18.162 | 39.968
-0.02 | 9.486 | 21.821 | 46.044
-0.01 | 11.657 | 26.076 | 52.353
0 | 14.155 | 30.901 | 59.4
0.01 | 16.955 | 36.139 | 66.78
0.02 | 20.07 | 41.649 | 74.49
0.03 | 23.53 | 47.933 | 82.52
0.04 | 27.301 | 54.467 | 90.96
0.05 | 31.308 | 61.43 | 99.56
0.06 | 35.526 | 68.82 | 108.63
0.07 | 40.005 | 76.6 | 117.93
0.08 | 44.644 | 84.71 | 127.57
0.09 | 49.34 | 93.06 | 137.39
0.1 | 54.102 | 101.68 | 147.21
0.11 | 58.85 | 110.66 | 157.51
0.12 | 63.67 | 119.84 | 167.94
0.13 | 68.43 | 129.19 | 178.44
0.14 | 73.05 | 138.75 | 189.06
0.15 | 77.64 | 148.57 | 199.87
0.16 | 82.17 | 158.58 | 210.77
0.17 | 86.46 | 168.68 | 221.73
0.18 | 90.52 | 178.59 | 232.8
0.19 | 94.51 | 189.06 | 243.85
0.2 | 98.16 | 199.43 | 255.18
0.21 | 101.82 | 209.96 | 266.6
0.22 | 105.27 | 220.4 | 277.82
0.23 | 108.53 | 230.99 | 289.24
0.24 | 111.62 | 241.55 | 300.38
0.25 | 114.46 | 252.33 | 312.02
0.26 | 117.01 | 262.91 | 323.35
0.27 | 119.54 | 273.4 | 334.63
0.28 | 122.06 | 284.07 | 345.98
0.29 | 124.34 | 294.71 | 357.15
0.3 | 126.43 | 305.38 | 368.49
0.31 | 128.4 | 315.93 | 379.76
0.32 | 130.03 | 326.22 | 391.01
0.33 | 131.94 | 336.79 | 401.98
0.34 | 133.56 | 347.1 | 413.11
0.35 | 135.09 | 357.41 | 424.06
0.36 | 136.53 | 367.46 | 434.93
0.37 | 137.73 | 377.57 | 445.9
0.38 | 139.2 | 387.54 | 456.37
0.39 | 140.36 | 397.29 | 467.01
0.4 | 141.45 | 406.96 | 477.41
0.41 | 142.37 | 416.36 | 487.72
0.42 | 143.5 | 425.89 | 498.04
0.43 | 144.46 | 435 | 508.05
0.44 | 145.34 | 443.97 | 518.03
0.45 | 146.15 | 452.76 | 527.77
0.46 | 146.71 | 461.32 | 537.49
0.47 | 147.73 | 469.72 | 546.86
0.48 | 148.46 | 477.87 | 556.16
0.49 | 149.05 | 485.72 | 565.28
0.5 | 149.58 | 493.4 | 573.9

## Tranconductance (mS-mm)
VGS (V) | VDS = 0.100 V | VDS = 0.500 V | VDS = 0.900 V
-0.75 | -0.00444 | -0.01603 | -0.0459
-0.74 | -0.0042 | -0.015485 | -0.04805
-0.73 | -0.00381 | -0.01422 | -0.04815
-0.72 | -0.00354 | -0.014065 | -0.05005
-0.71 | -0.00307 | -0.01428 | -0.04625
-0.7 | -0.003145 | -0.014395 | -0.0388
-0.69 | -0.003505 | -0.01353 | -0.03955
-0.68 | -0.00311 | -0.01244 | -0.0422
-0.67 | -0.00276 | -0.012835 | -0.04245
-0.66 | -0.00288 | -0.01268 | -0.03755
-0.65 | -0.00279 | -0.011375 | -0.03635
-0.64 | -0.0024065 | -0.01011 | -0.03995
-0.63 | -0.0025905 | -0.01006 | -0.0344
-0.62 | -0.002546 | -0.01047 | -0.03225
-0.61 | -0.002123 | -0.010005 | -0.0359
-0.6 | -0.0020505 | -0.008365 | -0.0355
-0.59 | -0.0019305 | -0.007865 | -0.03305
-0.58 | -0.0019135 | -0.00859 | -0.0283
-0.57 | -0.001848 | -0.00843 | -0.028
-0.56 | -0.001597 | -0.00847 | -0.0307
-0.55 | -0.0016135 | -0.008245 | -0.02935
-0.54 | -0.001495 | -0.00765 | -0.027
-0.53 | -0.0013905 | -0.007205 | -0.0256
-0.52 | -0.001351 | -0.006825 | -0.02405
-0.51 | -0.001266 | -0.00649 | -0.0222
-0.5 | -0.0011585 | -0.005885 | -0.02045
-0.49 | -0.001042 | -0.005795 | -0.02115
-0.48 | -0.0009345 | -0.004955 | -0.0206
-0.47 | -0.000765 | -0.00431 | -0.02
-0.46 | -0.0005435 | -0.003925 | -0.01635
-0.45 | -0.0003005 | -0.002975 | -0.014
-0.44 | -0.0001455 | -0.00189 | -0.0104
-0.43 | 0.0003385 | -0.00051 | -0.00325
-0.42 | 0.0008695 | 0.00089 | 0.00245
-0.41 | 0.0016215 | 0.00245 | 0.0097
-0.4 | 0.0027225 | 0.006155 | 0.0207
-0.39 | 0.0039975 | 0.01137 | 0.0371
-0.38 | 0.0058425 | 0.01745 | 0.05925
-0.37 | 0.008362 | 0.02567 | 0.0884
-0.36 | 0.013397 | 0.036615 | 0.1283
-0.35 | 0.018575 | 0.052075 | 0.18805
-0.34 | 0.02404 | 0.073575 | 0.2697
-0.33 | 0.033705 | 0.1032 | 0.38115
-0.32 | 0.04676 | 0.152075 | 0.5388
-0.31 | 0.065195 | 0.20984 | 0.7543
-0.3 | 0.090235 | 0.28145 | 1.05225
-0.29 | 0.123395 | 0.3881 | 1.47415
-0.28 | 0.18481 | 0.5351 | 2.032
-0.27 | 0.252795 | 0.7433 | 2.812
-0.26 | 0.3274 | 1.0149 | 3.8465
-0.25 | 0.44795 | 1.42755 | 5.236
-0.24 | 0.6161 | 1.9359 | 7.115
-0.23 | 0.83815 | 2.5835 | 9.676
-0.22 | 1.14115 | 3.512 | 12.937
-0.21 | 1.60625 | 4.7485 | 17.7025
-0.2 | 2.179 | 6.3545 | 23.512
-0.19 | 2.8785 | 8.6025 | 31.415
-0.18 | 3.872 | 11.5265 | 41.715
-0.17 | 5.2085 | 15.5545 | 54.025
-0.16 | 6.951 | 20.4805 | 70.27
-0.15 | 9.434 | 26.825 | 89.305
-0.14 | 12.4845 | 35.215 | 112.425
-0.13 | 16.4235 | 45.81 | 142.115
-0.12 | 21.65 | 59.385 | 173.845
-0.11 | 28.515 | 75.71 | 208.55
-0.1 | 37.175 | 96.155 | 250.8
-0.09 | 47.66 | 121.59 | 294.35
-0.08 | 60.75 | 148.105 | 337.05
-0.07 | 76.405 | 178.85 | 383.35
-0.06 | 95.9 | 220.75 | 435.6
-0.05 | 115.515 | 260.95 | 484.1
-0.04 | 139.775 | 302.5 | 524.9
-0.03 | 168.85 | 346.8 | 576.35
-0.02 | 199.65 | 395.7 | 619.25
-0.01 | 233.45 | 454 | 667.8
0 | 264.9 | 503.15 | 721.35
0.01 | 295.75 | 537.4 | 754.5
0.02 | 328.75 | 589.7 | 787
0.03 | 361.55 | 640.9 | 823.5
0.04 | 388.9 | 674.85 | 852
0.05 | 411.25 | 717.65 | 883.5
0.06 | 434.85 | 758.5 | 918.5
0.07 | 455.9 | 794.5 | 947
0.08 | 466.75 | 823 | 973
0.09 | 472.9 | 848.5 | 982
0.1 | 475.5 | 880 | 1006
0.11 | 478.4 | 908 | 1036.5
0.12 | 479 | 926.5 | 1046.5
0.13 | 469 | 945.5 | 1056
0.14 | 460.5 | 969 | 1071.5
0.15 | 456 | 991.5 | 1085.5
0.16 | 441 | 1005.5 | 1093
0.17 | 417.5 | 1000.5 | 1101.5
0.18 | 402.5 | 1019 | 1106
0.19 | 382 | 1042 | 1119
0.2 | 365.5 | 1045 | 1137.5
0.21 | 355.5 | 1048.5 | 1132
0.22 | 335.5 | 1051.5 | 1132
0.23 | 317.5 | 1057.5 | 1128
0.24 | 296.5 | 1067 | 1139
0.25 | 269.5 | 1068 | 1148.5
0.26 | 254 | 1053.5 | 1130.5
0.27 | 252.5 | 1058 | 1131.5
0.28 | 240 | 1065.5 | 1126
0.29 | 218.5 | 1065.5 | 1125.5
0.3 | 203 | 1061 | 1130.5
0.31 | 180 | 1042 | 1126
0.32 | 177 | 1043 | 1111
0.33 | 176.5 | 1044 | 1105
0.34 | 157.5 | 1031 | 1104
0.35 | 148.5 | 1018 | 1091
0.36 | 132 | 1008 | 1092
0.37 | 133.5 | 1004 | 1072
0.38 | 131.5 | 986 | 1055.5
0.39 | 112.5 | 971 | 1052
0.4 | 100.5 | 953.5 | 1035.5
0.41 | 102.5 | 946.5 | 1031.5
0.42 | 104.5 | 932 | 1016.5
0.43 | 92 | 904 | 999.5
0.44 | 84.5 | 888 | 986
0.45 | 68.5 | 867.5 | 973
0.46 | 79 | 848 | 954.5
0.47 | 87.5 | 827.5 | 933.5
0.48 | 66 | 800 | 921
0.49 | 56 | 776.5 | 887
0.5 | 53 | 768 | 862