## IDS-VDS Characteristic (mA-mm)
VGS (V) | VDS = 0.100 V | VDS = 0.500 V | VDS = 0.900 V
-0.75 | 0.000796 | 0.0038851 | 0.014253
-0.74 | 0.0007576 | 0.0037479 | 0.013818
-0.73 | 0.0007186 | 0.0035993 | 0.013377
-0.72 | 0.0006844 | 0.0034661 | 0.012863
-0.71 | 0.0006531 | 0.0033196 | 0.012493
-0.7 | 0.0006214 | 0.0031848 | 0.012089
-0.69 | 0.0005939 | 0.0030532 | 0.011751
-0.68 | 0.0005614 | 0.0029546 | 0.011345
-0.67 | 0.0005346 | 0.0028282 | 0.010996
-0.66 | 0.0005084 | 0.002709 | 0.010622
-0.65 | 0.0004827 | 0.0025981 | 0.010274
-0.64 | 0.00045915 | 0.0024738 | 0.00989
-0.63 | 0.00043841 | 0.0023972 | 0.009538
-0.62 | 0.00041797 | 0.0022931 | 0.009263
-0.61 | 0.00039564 | 0.0022067 | 0.008963
-0.6 | 0.00037632 | 0.0021179 | 0.008596
-0.59 | 0.00035913 | 0.002033 | 0.008339
-0.58 | 0.00033707 | 0.0019486 | 0.008115
-0.57 | 0.00032297 | 0.001878 | 0.007802
-0.56 | 0.00030625 | 0.001804 | 0.007564
-0.55 | 0.00028639 | 0.0017205 | 0.007228
-0.54 | 0.00027594 | 0.0016542 | 0.007037
-0.53 | 0.00026142 | 0.0015874 | 0.006831
-0.52 | 0.00024982 | 0.0015233 | 0.006544
-0.51 | 0.00023388 | 0.0014684 | 0.006359
-0.5 | 0.00022641 | 0.001414 | 0.006132
-0.49 | 0.00021535 | 0.0013525 | 0.005919
-0.48 | 0.00020574 | 0.0013126 | 0.005769
-0.47 | 0.00019896 | 0.0012622 | 0.005593
-0.46 | 0.00019252 | 0.0012234 | 0.005419
-0.45 | 0.00018915 | 0.0011921 | 0.005298
-0.44 | 0.00018615 | 0.001179 | 0.005192
-0.43 | 0.00018793 | 0.0011669 | 0.005146
-0.42 | 0.00019575 | 0.001168 | 0.005166
-0.41 | 0.00020939 | 0.0011935 | 0.005251
-0.4 | 0.00023067 | 0.0012557 | 0.005427
-0.39 | 0.00026438 | 0.0013424 | 0.005738
-0.38 | 0.00031422 | 0.0014909 | 0.006206
-0.37 | 0.00038532 | 0.0017113 | 0.006947
-0.36 | 0.00048621 | 0.0020173 | 0.008086
-0.35 | 0.0006604 | 0.0024625 | 0.009636
-0.34 | 0.0008683 | 0.0030936 | 0.011983
-0.33 | 0.0011566 | 0.0039866 | 0.015274
-0.32 | 0.0015541 | 0.005228 | 0.019812
-0.31 | 0.0021104 | 0.007114 | 0.026323
-0.3 | 0.0028845 | 0.009491 | 0.035516
-0.29 | 0.0039355 | 0.012885 | 0.048085
-0.28 | 0.0054182 | 0.017519 | 0.06567
-0.27 | 0.007698 | 0.023874 | 0.08993
-0.26 | 0.010508 | 0.032629 | 0.12322
-0.25 | 0.014324 | 0.044624 | 0.16774
-0.24 | 0.019622 | 0.06192 | 0.22954
-0.23 | 0.026842 | 0.08424 | 0.31413
-0.22 | 0.036702 | 0.11452 | 0.42847
-0.21 | 0.049929 | 0.15568 | 0.5816
-0.2 | 0.06942 | 0.21192 | 0.7817
-0.19 | 0.09406 | 0.28689 | 1.0571
-0.18 | 0.12827 | 0.38662 | 1.4268
-0.17 | 0.1728 | 0.52167 | 1.8992
-0.16 | 0.23347 | 0.6989 | 2.5253
-0.15 | 0.3137 | 0.9376 | 3.3069
-0.14 | 0.4222 | 1.2475 | 4.3431
-0.13 | 0.56552 | 1.6525 | 5.6191
-0.12 | 0.7552 | 2.1841 | 7.218
-0.11 | 1.0038 | 2.8476 | 9.124
-0.1 | 1.3271 | 3.7086 | 11.444
-0.09 | 1.7557 | 4.8061 | 14.243
-0.08 | 2.2929 | 6.164 | 17.417
-0.07 | 2.9791 | 7.79 | 21.125
-0.06 | 3.8314 | 9.807 | 25.204
-0.05 | 4.9069 | 12.245 | 29.922
-0.04 | 6.153 | 15.081 | 35.06
-0.03 | 7.732 | 18.418 | 40.707
-0.02 | 9.595 | 22.113 | 46.759
-0.01 | 11.762 | 26.489 | 53.394
0 | 14.303 | 31.32 | 60.53
0.01 | 17.135 | 36.679 | 68.06
0.02 | 20.296 | 42.368 | 75.87
0.03 | 23.804 | 48.695 | 84.19
0.04 | 27.619 | 55.4 | 92.79
0.05 | 31.683 | 62.55 | 101.78
0.06 | 35.995 | 70.04 | 111.04
0.07 | 40.602 | 78.1 | 120.72
0.08 | 45.28 | 86.41 | 130.56
0.09 | 50.095 | 94.85 | 140.46
0.1 | 54.957 | 103.75 | 150.79
0.11 | 59.79 | 112.99 | 161.32
0.12 | 64.71 | 122.44 | 172.05
0.13 | 69.58 | 132.1 | 182.9
0.14 | 74.45 | 141.93 | 193.76
0.15 | 79.25 | 151.9 | 204.91
0.16 | 83.82 | 162.19 | 216.13
0.17 | 88.18 | 172.53 | 227.46
0.18 | 92.36 | 182.88 | 238.81
0.19 | 96.43 | 193.45 | 250.23
0.2 | 100.38 | 204.11 | 261.77
0.21 | 104.26 | 214.92 | 273.51
0.22 | 107.79 | 225.82 | 285.06
0.23 | 111.07 | 236.5 | 296.52
0.24 | 114.2 | 247.48 | 308.25
0.25 | 117.09 | 258.46 | 320.02
0.26 | 119.99 | 269.32 | 331.56
0.27 | 122.8 | 280.27 | 343.24
0.28 | 125.23 | 291.08 | 354.69
0.29 | 127.63 | 302 | 366.27
0.3 | 129.66 | 312.95 | 377.81
0.31 | 131.58 | 323.73 | 389.25
0.32 | 133.63 | 334.35 | 400.64
0.33 | 135.67 | 345.05 | 411.93
0.34 | 137.31 | 355.6 | 423.21
0.35 | 138.71 | 366.08 | 434.35
0.36 | 140.23 | 376.48 | 445.32
0.37 | 141.95 | 386.61 | 456.28
0.38 | 143.39 | 396.77 | 467.09
0.39 | 144.38 | 406.71 | 477.81
0.4 | 145.35 | 416.52 | 488.33
0.41 | 146.59 | 426.21 | 498.83
0.42 | 147.77 | 435.74 | 509.01
0.43 | 148.98 | 444.95 | 519.2
0.44 | 149.49 | 454.05 | 529.17
0.45 | 150.26 | 462.95 | 538.93
0.46 | 151.4 | 471.61 | 548.61
0.47 | 152.24 | 480.05 | 557.98
0.48 | 152.98 | 488.13 | 567.17
0.49 | 153.46 | 496.12 | 575.9
0.5 | 154.28 | 503.88 | 585

## Tranconductance (mS-mm)
VGS (V) | VDS = 0.100 V | VDS = 0.500 V | VDS = 0.900 V
-0.75 | -0.00384 | -0.01372 | -0.0435
-0.74 | -0.00387 | -0.01429 | -0.0438
-0.73 | -0.00366 | -0.01409 | -0.04775
-0.72 | -0.003275 | -0.013985 | -0.0442
-0.71 | -0.00315 | -0.014065 | -0.0387
-0.7 | -0.00296 | -0.01332 | -0.0371
-0.69 | -0.003 | -0.01151 | -0.0372
-0.68 | -0.002965 | -0.01125 | -0.03775
-0.67 | -0.00265 | -0.01228 | -0.03615
-0.66 | -0.002595 | -0.011505 | -0.0361
-0.65 | -0.0024625 | -0.01176 | -0.0366
-0.64 | -0.0022145 | -0.010045 | -0.0368
-0.63 | -0.002059 | -0.009035 | -0.03135
-0.62 | -0.0021385 | -0.009525 | -0.02875
-0.61 | -0.0020825 | -0.00876 | -0.03335
-0.6 | -0.0018255 | -0.008685 | -0.0312
-0.59 | -0.0019625 | -0.008465 | -0.02405
-0.58 | -0.001808 | -0.00775 | -0.02685
-0.57 | -0.001541 | -0.00723 | -0.02755
-0.56 | -0.001829 | -0.007875 | -0.0287
-0.55 | -0.0015155 | -0.00749 | -0.02635
-0.54 | -0.0012485 | -0.006655 | -0.01985
-0.53 | -0.001306 | -0.006545 | -0.02465
-0.52 | -0.001377 | -0.00595 | -0.0236
-0.51 | -0.0011705 | -0.005465 | -0.0206
-0.5 | -0.0009265 | -0.005795 | -0.022
-0.49 | -0.0010335 | -0.00507 | -0.01815
-0.48 | -0.0008195 | -0.004515 | -0.0163
-0.47 | -0.000661 | -0.00446 | -0.0175
-0.46 | -0.0004905 | -0.003505 | -0.01475
-0.45 | -0.0003185 | -0.00222 | -0.01135
-0.44 | -6.1e-05 | -0.00126 | -0.0076
-0.43 | 0.00048 | -0.00055 | -0.0013
-0.42 | 0.001073 | 0.00133 | 0.00525
-0.41 | 0.001746 | 0.004385 | 0.01305
-0.4 | 0.0027495 | 0.007445 | 0.02435
-0.39 | 0.0041775 | 0.01176 | 0.03895
-0.38 | 0.006047 | 0.018445 | 0.06045
-0.37 | 0.0085995 | 0.02632 | 0.094
-0.36 | 0.013754 | 0.03756 | 0.13445
-0.35 | 0.0191045 | 0.053815 | 0.19485
-0.34 | 0.02481 | 0.076205 | 0.2819
-0.33 | 0.03429 | 0.10672 | 0.39145
-0.32 | 0.04769 | 0.15637 | 0.55245
-0.31 | 0.06652 | 0.21315 | 0.7852
-0.3 | 0.091255 | 0.28855 | 1.0881
-0.29 | 0.126685 | 0.4014 | 1.5077
-0.28 | 0.188125 | 0.54945 | 2.09225
-0.27 | 0.25449 | 0.7555 | 2.8775
-0.26 | 0.3313 | 1.0375 | 3.8905
-0.25 | 0.4557 | 1.46455 | 5.316
-0.24 | 0.6259 | 1.9808 | 7.3195
-0.23 | 0.854 | 2.63 | 9.9465
-0.22 | 1.15435 | 3.572 | 13.3735
-0.21 | 1.6359 | 4.87 | 17.6615
-0.2 | 2.20655 | 6.5605 | 23.775
-0.19 | 2.9425 | 8.735 | 32.255
-0.18 | 3.937 | 11.739 | 42.105
-0.17 | 5.26 | 15.614 | 54.925
-0.16 | 7.045 | 20.7965 | 70.385
-0.15 | 9.4365 | 27.43 | 90.89
-0.14 | 12.591 | 35.745 | 115.61
-0.13 | 16.65 | 46.83 | 143.745
-0.12 | 21.914 | 59.755 | 175.245
-0.11 | 28.595 | 76.225 | 211.3
-0.1 | 37.595 | 97.925 | 255.95
-0.09 | 48.29 | 122.77 | 298.65
-0.08 | 61.17 | 149.195 | 344.1
-0.07 | 76.925 | 182.15 | 389.35
-0.06 | 96.39 | 222.75 | 439.85
-0.05 | 116.08 | 263.7 | 492.8
-0.04 | 141.255 | 308.65 | 539.25
-0.03 | 172.1 | 351.6 | 584.95
-0.02 | 201.5 | 403.55 | 634.35
-0.01 | 235.4 | 460.35 | 688.55
0 | 268.65 | 509.5 | 733.3
0.01 | 299.65 | 552.4 | 767
0.02 | 333.45 | 600.8 | 806.5
0.03 | 366.15 | 651.6 | 846
0.04 | 393.95 | 692.75 | 879.5
0.05 | 418.8 | 732 | 912.5
0.06 | 445.95 | 777.5 | 947
0.07 | 464.25 | 818.5 | 976
0.08 | 474.65 | 837.5 | 987
0.09 | 483.85 | 867 | 1011.5
0.1 | 484.75 | 907 | 1043
0.11 | 487.65 | 934.5 | 1063
0.12 | 489.5 | 955.5 | 1079
0.13 | 487 | 974.5 | 1085.5
0.14 | 483.5 | 990 | 1100.5
0.15 | 468.5 | 1013 | 1118.5
0.16 | 446.5 | 1031.5 | 1127.5
0.17 | 427 | 1034.5 | 1134
0.18 | 412.5 | 1046 | 1138.5
0.19 | 401 | 1061.5 | 1148
0.2 | 391.5 | 1073.5 | 1164
0.21 | 370.5 | 1085.5 | 1164.5
0.22 | 340.5 | 1079 | 1150.5
0.23 | 320.5 | 1083 | 1159.5
0.24 | 301 | 1098 | 1175
0.25 | 289.5 | 1092 | 1165.5
0.26 | 285.5 | 1090.5 | 1161
0.27 | 262 | 1088 | 1156.5
0.28 | 241.5 | 1086.5 | 1151.5
0.29 | 221.5 | 1093.5 | 1156
0.3 | 197.5 | 1086.5 | 1149
0.31 | 198.5 | 1070 | 1141.5
0.32 | 204.5 | 1066 | 1134
0.33 | 184 | 1062.5 | 1128.5
0.34 | 152 | 1051.5 | 1121
0.35 | 146 | 1044 | 1105.5
0.36 | 162 | 1026.5 | 1096.5
0.37 | 158 | 1014.5 | 1088.5
0.38 | 121.5 | 1005 | 1076.5
0.39 | 98 | 987.5 | 1062
0.4 | 110.5 | 975 | 1051
0.41 | 121 | 961 | 1034
0.42 | 119.5 | 937 | 1018.5
0.43 | 86 | 915.5 | 1008
0.44 | 64 | 900 | 986.5
0.45 | 95.5 | 878 | 972
0.46 | 99 | 855 | 952.5
0.47 | 79 | 826 | 928
0.48 | 61 | 803.5 | 896
0.49 | 65 | 787.5 | 891.5
0.5 | 82 | 776 | 910