## IDS-VDS Characteristic (mA-mm)
VGS (V) | VDS = 0.100 V | VDS = 0.500 V | VDS = 0.900 V
-0.75 | 0.0008138 | 0.0036714 | 0.01293
-0.74 | 0.0007751 | 0.0035167 | 0.012548
-0.73 | 0.0007428 | 0.0034015 | 0.012139
-0.72 | 0.0007028 | 0.0032799 | 0.011792
-0.71 | 0.0006705 | 0.0031503 | 0.011393
-0.7 | 0.0006394 | 0.00304 | 0.01099
-0.69 | 0.0006097 | 0.0029246 | 0.010664
-0.68 | 0.0005805 | 0.0028108 | 0.010347
-0.67 | 0.000557 | 0.0026979 | 0.009985
-0.66 | 0.0005259 | 0.0025937 | 0.009694
-0.65 | 0.0005028 | 0.0025079 | 0.009364
-0.64 | 0.00048005 | 0.0024163 | 0.009024
-0.63 | 0.00045637 | 0.0023387 | 0.008774
-0.62 | 0.0004331 | 0.0022289 | 0.00852
-0.61 | 0.00041512 | 0.0021431 | 0.008259
-0.6 | 0.00039223 | 0.0020476 | 0.007993
-0.59 | 0.00037465 | 0.0019729 | 0.007718
-0.58 | 0.00035656 | 0.0019141 | 0.007478
-0.57 | 0.00033914 | 0.0018355 | 0.00723
-0.56 | 0.00032259 | 0.0017588 | 0.007049
-0.55 | 0.00030761 | 0.0016957 | 0.006776
-0.54 | 0.00029018 | 0.0016305 | 0.006555
-0.53 | 0.00027534 | 0.001562 | 0.006367
-0.52 | 0.0002627 | 0.0015054 | 0.006113
-0.51 | 0.00025129 | 0.0014486 | 0.005967
-0.5 | 0.00024037 | 0.0013918 | 0.00577
-0.49 | 0.00022975 | 0.001347 | 0.005572
-0.48 | 0.00022004 | 0.0012985 | 0.005406
-0.47 | 0.0002125 | 0.0012565 | 0.005278
-0.46 | 0.00020558 | 0.0012263 | 0.005147
-0.45 | 0.00020155 | 0.0012 | 0.005051
-0.44 | 0.00020055 | 0.0011824 | 0.0049819
-0.43 | 0.00020387 | 0.0011746 | 0.0049646
-0.42 | 0.00021087 | 0.0011939 | 0.0049991
-0.41 | 0.0002265 | 0.00123 | 0.005103
-0.4 | 0.00025178 | 0.0012937 | 0.0053392
-0.39 | 0.00028876 | 0.0013996 | 0.005747
-0.38 | 0.00034303 | 0.0015727 | 0.006325
-0.37 | 0.00042267 | 0.0018179 | 0.007182
-0.36 | 0.00053149 | 0.0021698 | 0.008473
-0.35 | 0.0007222 | 0.0026792 | 0.010292
-0.34 | 0.0009481 | 0.0033907 | 0.012972
-0.33 | 0.0012627 | 0.0043755 | 0.016586
-0.32 | 0.0016918 | 0.005805 | 0.021822
-0.31 | 0.0022956 | 0.007754 | 0.029042
-0.3 | 0.0031295 | 0.010392 | 0.039292
-0.29 | 0.0042904 | 0.014103 | 0.053259
-0.28 | 0.005955 | 0.019194 | 0.07309
-0.27 | 0.008148 | 0.026159 | 0.09981
-0.26 | 0.011136 | 0.0357 | 0.13662
-0.25 | 0.015249 | 0.048827 | 0.18671
-0.24 | 0.020827 | 0.06738 | 0.25507
-0.23 | 0.028533 | 0.09154 | 0.34885
-0.22 | 0.039015 | 0.1247 | 0.47198
-0.21 | 0.053061 | 0.16913 | 0.64
-0.2 | 0.07422 | 0.22931 | 0.8633
-0.19 | 0.10039 | 0.311 | 1.1599
-0.18 | 0.1365 | 0.41748 | 1.5667
-0.17 | 0.18378 | 0.56342 | 2.0793
-0.16 | 0.24822 | 0.7532 | 2.7495
-0.15 | 0.33344 | 1.0046 | 3.5814
-0.14 | 0.4469 | 1.3361 | 4.6783
-0.13 | 0.5991 | 1.7664 | 6.041
-0.12 | 0.7979 | 2.3284 | 7.713
-0.11 | 1.0601 | 3.0286 | 9.709
-0.1 | 1.3951 | 3.9344 | 12.159
-0.09 | 1.8427 | 5.081 | 15.027
-0.08 | 2.4029 | 6.496 | 18.324
-0.07 | 3.1076 | 8.232 | 22.053
-0.06 | 4.0002 | 10.274 | 26.298
-0.05 | 5.0859 | 12.811 | 31.061
-0.04 | 6.399 | 15.7 | 36.276
-0.03 | 7.99 | 19.112 | 41.938
-0.02 | 9.891 | 22.924 | 48.081
-0.01 | 12.096 | 27.313 | 54.693
0 | 14.679 | 32.212 | 61.91
0.01 | 17.551 | 37.517 | 69.26
0.02 | 20.7 | 43.338 | 77.06
0.03 | 24.281 | 49.625 | 85.45
0.04 | 28.074 | 56.36 | 93.89
0.05 | 32.173 | 63.43 | 102.76
0.06 | 36.432 | 70.87 | 111.96
0.07 | 40.985 | 78.84 | 121.43
0.08 | 45.643 | 87.07 | 131.16
0.09 | 50.423 | 95.47 | 141
0.1 | 55.244 | 104.24 | 151.22
0.11 | 59.99 | 113.37 | 161.5
0.12 | 64.85 | 122.74 | 172.04
0.13 | 69.71 | 132.32 | 182.59
0.14 | 74.34 | 141.82 | 193.49
0.15 | 78.94 | 151.72 | 204.34
0.16 | 83.42 | 161.89 | 215.4
0.17 | 87.77 | 172 | 226.66
0.18 | 91.88 | 182.3 | 237.6
0.19 | 95.93 | 192.64 | 248.93
0.2 | 99.69 | 203.14 | 260.33
0.21 | 103.27 | 213.79 | 271.81
0.22 | 106.61 | 224.38 | 283.09
0.23 | 109.9 | 234.92 | 294.51
0.24 | 112.89 | 245.68 | 306.01
0.25 | 115.96 | 256.52 | 317.43
0.26 | 118.59 | 267.18 | 328.87
0.27 | 121.06 | 277.94 | 340.17
0.28 | 123.38 | 288.47 | 351.61
0.29 | 125.67 | 299.22 | 362.96
0.3 | 127.91 | 309.96 | 374.4
0.31 | 129.86 | 320.53 | 385.69
0.32 | 131.76 | 331.12 | 396.67
0.33 | 133.4 | 341.48 | 407.98
0.34 | 135.12 | 351.91 | 419.05
0.35 | 136.63 | 362.2 | 429.98
0.36 | 138.15 | 372.4 | 440.93
0.37 | 139.44 | 382.49 | 451.68
0.38 | 140.45 | 392.42 | 462.41
0.39 | 141.96 | 402.26 | 472.95
0.4 | 142.98 | 411.87 | 483.38
0.41 | 144.09 | 421.39 | 493.58
0.42 | 145.02 | 430.74 | 503.87
0.43 | 145.85 | 439.92 | 513.93
0.44 | 146.84 | 448.86 | 523.78
0.45 | 147.75 | 457.65 | 533.5
0.46 | 148.49 | 466.26 | 543.01
0.47 | 149.09 | 474.48 | 552.42
0.48 | 150.07 | 482.59 | 561.66
0.49 | 150.74 | 490.42 | 570.3
0.5 | 151.26 | 498.05 | 579.1

## Tranconductance (mS-mm)
VGS (V) | VDS = 0.100 V | VDS = 0.500 V | VDS = 0.900 V
-0.75 | -0.00387 | -0.01547 | -0.0382
-0.74 | -0.00355 | -0.013495 | -0.03955
-0.73 | -0.003615 | -0.01184 | -0.0378
-0.72 | -0.003615 | -0.01256 | -0.0373
-0.71 | -0.00317 | -0.011995 | -0.0401
-0.7 | -0.00304 | -0.011285 | -0.03645
-0.69 | -0.002945 | -0.01146 | -0.03215
-0.68 | -0.002635 | -0.011335 | -0.03395
-0.67 | -0.00273 | -0.010855 | -0.03265
-0.66 | -0.00271 | -0.0095 | -0.03105
-0.65 | -0.0022925 | -0.00887 | -0.0335
-0.64 | -0.0023215 | -0.00846 | -0.0295
-0.63 | -0.0023475 | -0.00937 | -0.0252
-0.62 | -0.0020625 | -0.00978 | -0.02575
-0.61 | -0.0020435 | -0.009065 | -0.02635
-0.6 | -0.0020235 | -0.00851 | -0.02705
-0.59 | -0.0017835 | -0.006675 | -0.02575
-0.58 | -0.0017755 | -0.00687 | -0.0244
-0.57 | -0.0016985 | -0.007765 | -0.02145
-0.56 | -0.0015765 | -0.00699 | -0.0227
-0.55 | -0.0016205 | -0.006415 | -0.0247
-0.54 | -0.0016135 | -0.006685 | -0.02045
-0.53 | -0.001374 | -0.006255 | -0.0221
-0.52 | -0.0012025 | -0.00567 | -0.02
-0.51 | -0.0011165 | -0.00568 | -0.01715
-0.5 | -0.001077 | -0.00508 | -0.01975
-0.49 | -0.0010165 | -0.004665 | -0.0182
-0.48 | -0.0008625 | -0.004525 | -0.0147
-0.47 | -0.000723 | -0.00361 | -0.01295
-0.46 | -0.0005475 | -0.002825 | -0.01135
-0.45 | -0.0002515 | -0.002195 | -0.008255
-0.44 | 0.000116 | -0.00127 | -0.00432
-0.43 | 0.000516 | 0.000575 | 0.00086
-0.42 | 0.0011315 | 0.00277 | 0.00692
-0.41 | 0.0020455 | 0.00499 | 0.017005
-0.4 | 0.003113 | 0.00848 | 0.0322
-0.39 | 0.0045625 | 0.01395 | 0.04929
-0.38 | 0.0066955 | 0.020915 | 0.07175
-0.37 | 0.009423 | 0.029855 | 0.1074
-0.36 | 0.0149765 | 0.043065 | 0.1555
-0.35 | 0.0208305 | 0.061045 | 0.22495
-0.34 | 0.027025 | 0.084815 | 0.3147
-0.33 | 0.037185 | 0.120715 | 0.4425
-0.32 | 0.051645 | 0.168925 | 0.6228
-0.31 | 0.071885 | 0.22935 | 0.8735
-0.3 | 0.09974 | 0.31745 | 1.21085
-0.29 | 0.141275 | 0.4401 | 1.6899
-0.28 | 0.19288 | 0.6028 | 2.32755
-0.27 | 0.25905 | 0.8253 | 3.1765
-0.26 | 0.35505 | 1.1334 | 4.345
-0.25 | 0.48455 | 1.584 | 5.9225
-0.24 | 0.6642 | 2.13565 | 8.107
-0.23 | 0.9094 | 2.866 | 10.8455
-0.22 | 1.2264 | 3.8795 | 14.5575
-0.21 | 1.76025 | 5.2305 | 19.566
-0.2 | 2.36645 | 7.0935 | 25.995
-0.19 | 3.114 | 9.4085 | 35.17
-0.18 | 4.1695 | 12.621 | 45.97
-0.17 | 5.586 | 16.786 | 59.14
-0.16 | 7.483 | 22.059 | 75.105
-0.15 | 9.934 | 29.145 | 96.44
-0.14 | 13.283 | 38.09 | 122.98
-0.13 | 17.55 | 49.615 | 151.735
-0.12 | 23.05 | 63.11 | 183.4
-0.11 | 29.86 | 80.3 | 222.3
-0.1 | 39.13 | 102.62 | 265.9
-0.09 | 50.39 | 128.08 | 308.25
-0.08 | 63.245 | 157.55 | 351.3
-0.07 | 79.865 | 188.9 | 398.7
-0.06 | 98.915 | 228.95 | 450.4
-0.05 | 119.94 | 271.3 | 498.9
-0.04 | 145.205 | 315.05 | 543.85
-0.03 | 174.6 | 361.2 | 590.25
-0.02 | 205.3 | 410.05 | 637.75
-0.01 | 239.4 | 464.4 | 691.45
0 | 272.75 | 510.2 | 728.35
0.01 | 301.05 | 556.3 | 757.5
0.02 | 336.5 | 605.4 | 809.5
0.03 | 368.7 | 651.1 | 841.5
0.04 | 394.6 | 690.25 | 865.5
0.05 | 417.9 | 725.5 | 903.5
0.06 | 440.6 | 770.5 | 933.5
0.07 | 460.55 | 810 | 960
0.08 | 471.9 | 831.5 | 978.5
0.09 | 480.05 | 858.5 | 1003
0.1 | 478.35 | 895 | 1025
0.11 | 480.3 | 925 | 1041
0.12 | 486 | 947.5 | 1054.5
0.13 | 474.5 | 954 | 1072.5
0.14 | 461.5 | 970 | 1087.5
0.15 | 454 | 1003.5 | 1095.5
0.16 | 441.5 | 1014 | 1116
0.17 | 423 | 1020.5 | 1110
0.18 | 408 | 1032 | 1113.5
0.19 | 390.5 | 1042 | 1136.5
0.2 | 367 | 1057.5 | 1144
0.21 | 346 | 1062 | 1138
0.22 | 331.5 | 1056.5 | 1135
0.23 | 314 | 1065 | 1146
0.24 | 303 | 1080 | 1146
0.25 | 285 | 1075 | 1143
0.26 | 255 | 1071 | 1137
0.27 | 239.5 | 1064.5 | 1137
0.28 | 230.5 | 1064 | 1139.5
0.29 | 226.5 | 1074.5 | 1139.5
0.3 | 209.5 | 1065.5 | 1136.5
0.31 | 192.5 | 1058 | 1113.5
0.32 | 177 | 1047.5 | 1114.5
0.33 | 168 | 1039.5 | 1119
0.34 | 161.5 | 1036 | 1100
0.35 | 151.5 | 1024.5 | 1094
0.36 | 140.5 | 1014.5 | 1085
0.37 | 115 | 1001 | 1074
0.38 | 126 | 988.5 | 1063.5
0.39 | 126.5 | 972.5 | 1048.5
0.4 | 106.5 | 956.5 | 1031.5
0.41 | 102 | 943.5 | 1024.5
0.42 | 88 | 926.5 | 1017.5
0.43 | 91 | 906 | 995.5
0.44 | 95 | 886.5 | 978.5
0.45 | 82.5 | 870 | 961.5
0.46 | 67 | 841.5 | 946
0.47 | 79 | 816.5 | 932.5
0.48 | 82.5 | 797 | 894
0.49 | 59.5 | 773 | 872
0.5 | 52 | 763 | 880