## IDS-VDS Characteristic (mA-mm)
VGS (V) | VDS = 0.100 V | VDS = 0.500 V | VDS = 0.900 V
-0.75 | 0.0008426 | 0.0040055 | 0.014322
-0.74 | 0.0008109 | 0.0038473 | 0.013914
-0.73 | 0.0007746 | 0.0037097 | 0.013402
-0.72 | 0.0007384 | 0.0035549 | 0.012988
-0.71 | 0.0006972 | 0.0034005 | 0.012575
-0.7 | 0.0006601 | 0.0033 | 0.012171
-0.69 | 0.0006312 | 0.0031734 | 0.011897
-0.68 | 0.0006002 | 0.0030523 | 0.011499
-0.67 | 0.0005742 | 0.0029433 | 0.011132
-0.66 | 0.0005478 | 0.0028287 | 0.010697
-0.65 | 0.0005197 | 0.0027147 | 0.010392
-0.64 | 0.00049587 | 0.0026072 | 0.01007
-0.63 | 0.00047279 | 0.0025014 | 0.009741
-0.62 | 0.00044783 | 0.0024091 | 0.009409
-0.61 | 0.00042725 | 0.002323 | 0.009108
-0.6 | 0.00040358 | 0.0022252 | 0.008835
-0.59 | 0.00038638 | 0.0021359 | 0.008501
-0.58 | 0.00036553 | 0.0020498 | 0.008232
-0.57 | 0.00034877 | 0.0019589 | 0.007945
-0.56 | 0.00033316 | 0.0018785 | 0.007698
-0.55 | 0.00031609 | 0.0018094 | 0.007427
-0.54 | 0.0002997 | 0.0017407 | 0.007157
-0.53 | 0.00028421 | 0.001665 | 0.006932
-0.52 | 0.00027159 | 0.0016041 | 0.006771
-0.51 | 0.00025958 | 0.0015412 | 0.006534
-0.5 | 0.0002476 | 0.0014883 | 0.00628
-0.49 | 0.00023486 | 0.0014341 | 0.00609
-0.48 | 0.00022518 | 0.0013856 | 0.005909
-0.47 | 0.00021559 | 0.0013366 | 0.005768
-0.46 | 0.00020886 | 0.0013018 | 0.005591
-0.45 | 0.00020614 | 0.0012749 | 0.005491
-0.44 | 0.00020532 | 0.0012487 | 0.005401
-0.43 | 0.00020766 | 0.0012535 | 0.005371
-0.42 | 0.00021675 | 0.0012567 | 0.005358
-0.41 | 0.00022998 | 0.0012905 | 0.005476
-0.4 | 0.00025376 | 0.00135 | 0.005674
-0.39 | 0.00029104 | 0.0014551 | 0.006019
-0.38 | 0.00034527 | 0.0016129 | 0.00657
-0.37 | 0.00042313 | 0.0018573 | 0.007428
-0.36 | 0.00053401 | 0.0022077 | 0.008622
-0.35 | 0.0007235 | 0.0026946 | 0.010365
-0.34 | 0.0009525 | 0.0033914 | 0.012915
-0.33 | 0.0012643 | 0.0043692 | 0.0165
-0.32 | 0.0017053 | 0.005773 | 0.021481
-0.31 | 0.0023021 | 0.007651 | 0.028473
-0.3 | 0.0031449 | 0.010249 | 0.038335
-0.29 | 0.004291 | 0.013859 | 0.051891
-0.28 | 0.005958 | 0.018853 | 0.07099
-0.27 | 0.008154 | 0.025755 | 0.09702
-0.26 | 0.011192 | 0.035122 | 0.13298
-0.25 | 0.015289 | 0.048052 | 0.18108
-0.24 | 0.020932 | 0.06667 | 0.24748
-0.23 | 0.028691 | 0.09069 | 0.33709
-0.22 | 0.039017 | 0.12346 | 0.45753
-0.21 | 0.05342 | 0.16707 | 0.6227
-0.2 | 0.07454 | 0.22711 | 0.8438
-0.19 | 0.10115 | 0.30748 | 1.127
-0.18 | 0.1372 | 0.41433 | 1.5176
-0.17 | 0.18544 | 0.55857 | 2.0247
-0.16 | 0.25024 | 0.748 | 2.6662
-0.15 | 0.33605 | 0.9981 | 3.496
-0.14 | 0.45378 | 1.3321 | 4.5628
-0.13 | 0.6049 | 1.7595 | 5.906
-0.12 | 0.8093 | 2.3139 | 7.539
-0.11 | 1.0699 | 3.0107 | 9.51
-0.1 | 1.4148 | 3.9241 | 11.881
-0.09 | 1.8607 | 5.063 | 14.731
-0.08 | 2.4242 | 6.451 | 17.972
-0.07 | 3.1384 | 8.188 | 21.684
-0.06 | 4.0313 | 10.256 | 25.825
-0.05 | 5.1416 | 12.755 | 30.566
-0.04 | 6.439 | 15.625 | 35.748
-0.03 | 8.044 | 19.006 | 41.329
-0.02 | 9.933 | 22.822 | 47.533
-0.01 | 12.172 | 27.128 | 54
0 | 14.718 | 32.047 | 61.09
0.01 | 17.584 | 37.306 | 68.54
0.02 | 20.745 | 43.13 | 76.2
0.03 | 24.281 | 49.314 | 84.35
0.04 | 28.062 | 56.011 | 92.88
0.05 | 32.087 | 62.99 | 101.62
0.06 | 36.366 | 70.44 | 110.76
0.07 | 40.883 | 78.28 | 120.15
0.08 | 45.52 | 86.43 | 129.77
0.09 | 50.198 | 94.8 | 139.43
0.1 | 54.938 | 103.46 | 149.46
0.11 | 59.69 | 112.55 | 159.64
0.12 | 64.47 | 121.84 | 170.24
0.13 | 69.25 | 131.22 | 180.72
0.14 | 73.98 | 140.59 | 191.26
0.15 | 78.54 | 150.53 | 202.12
0.16 | 82.91 | 160.52 | 213.09
0.17 | 87.17 | 170.56 | 224.08
0.18 | 91.12 | 180.82 | 235.26
0.19 | 95.15 | 190.94 | 246.23
0.2 | 98.85 | 201.38 | 257.44
0.21 | 102.58 | 211.96 | 268.81
0.22 | 105.89 | 222.44 | 280.13
0.23 | 109.05 | 233 | 291.33
0.24 | 111.88 | 243.51 | 302.66
0.25 | 114.84 | 254.31 | 314.13
0.26 | 117.63 | 264.89 | 325.42
0.27 | 120.23 | 275.5 | 336.6
0.28 | 122.58 | 285.93 | 347.78
0.29 | 124.52 | 296.59 | 359.14
0.3 | 126.57 | 307.25 | 370.51
0.31 | 128.7 | 317.72 | 381.65
0.32 | 130.68 | 328.23 | 392.86
0.33 | 132.46 | 338.43 | 403.77
0.34 | 133.81 | 348.79 | 414.85
0.35 | 135.2 | 359.07 | 425.76
0.36 | 136.71 | 369.13 | 436.56
0.37 | 138.44 | 379.29 | 447.34
0.38 | 139.35 | 388.97 | 457.92
0.39 | 140.39 | 398.76 | 468.41
0.4 | 141.64 | 408.37 | 478.85
0.41 | 142.82 | 417.82 | 489.02
0.42 | 143.94 | 427.1 | 499.18
0.43 | 144.58 | 436.19 | 509.2
0.44 | 145.31 | 445.14 | 519.02
0.45 | 146.49 | 453.79 | 528.77
0.46 | 147.23 | 462.4 | 538.42
0.47 | 147.89 | 470.63 | 547.66
0.48 | 148.34 | 478.64 | 556.9
0.49 | 149.05 | 486.46 | 565.9
0.5 | 149.96 | 494.1 | 574.8

## Tranconductance (mS-mm)
VGS (V) | VDS = 0.100 V | VDS = 0.500 V | VDS = 0.900 V
-0.75 | -0.00317 | -0.01582 | -0.0408
-0.74 | -0.0034 | -0.01479 | -0.046
-0.73 | -0.003625 | -0.01462 | -0.0463
-0.72 | -0.00387 | -0.01546 | -0.04135
-0.71 | -0.003915 | -0.012745 | -0.04085
-0.7 | -0.0033 | -0.011355 | -0.0339
-0.69 | -0.002995 | -0.012385 | -0.0336
-0.68 | -0.00285 | -0.011505 | -0.03825
-0.67 | -0.00262 | -0.01118 | -0.0401
-0.66 | -0.002725 | -0.01143 | -0.037
-0.65 | -0.0025965 | -0.011075 | -0.03135
-0.64 | -0.0023455 | -0.010665 | -0.03255
-0.63 | -0.002402 | -0.009905 | -0.03305
-0.62 | -0.002277 | -0.00892 | -0.03165
-0.61 | -0.0022125 | -0.009195 | -0.0287
-0.6 | -0.0020435 | -0.009355 | -0.03035
-0.59 | -0.0019025 | -0.00877 | -0.03015
-0.58 | -0.0018805 | -0.00885 | -0.0278
-0.57 | -0.0016185 | -0.008565 | -0.0267
-0.56 | -0.001634 | -0.007475 | -0.0259
-0.55 | -0.001673 | -0.00689 | -0.02705
-0.54 | -0.001594 | -0.00722 | -0.02475
-0.53 | -0.0014055 | -0.00683 | -0.0193
-0.52 | -0.0012315 | -0.00619 | -0.0199
-0.51 | -0.0011995 | -0.00579 | -0.02455
-0.5 | -0.001236 | -0.005355 | -0.0222
-0.49 | -0.001121 | -0.005135 | -0.01855
-0.48 | -0.0009635 | -0.004875 | -0.0161
-0.47 | -0.000816 | -0.00419 | -0.0159
-0.46 | -0.0004725 | -0.003085 | -0.01385
-0.45 | -0.000177 | -0.002655 | -0.0095
-0.44 | 7.6e-05 | -0.00107 | -0.006
-0.43 | 0.0005715 | 0.0004 | -0.00215
-0.42 | 0.001116 | 0.00185 | 0.00525
-0.41 | 0.0018505 | 0.004665 | 0.0158
-0.4 | 0.003053 | 0.00823 | 0.02715
-0.39 | 0.0045755 | 0.013145 | 0.0448
-0.38 | 0.0066045 | 0.02011 | 0.07045
-0.37 | 0.009437 | 0.02974 | 0.1026
-0.36 | 0.0150185 | 0.041865 | 0.14685
-0.35 | 0.0209245 | 0.059185 | 0.21465
-0.34 | 0.02704 | 0.08373 | 0.30675
-0.33 | 0.03764 | 0.11908 | 0.4283
-0.32 | 0.05189 | 0.16409 | 0.59865
-0.31 | 0.07198 | 0.2238 | 0.8427
-0.3 | 0.099445 | 0.3104 | 1.1709
-0.29 | 0.140655 | 0.4302 | 1.63275
-0.28 | 0.19315 | 0.5948 | 2.25645
-0.27 | 0.2617 | 0.81345 | 3.0995
-0.26 | 0.35675 | 1.11485 | 4.203
-0.25 | 0.487 | 1.5774 | 5.725
-0.24 | 0.6701 | 2.1319 | 7.8005
-0.23 | 0.90425 | 2.8395 | 10.5025
-0.22 | 1.23645 | 3.819 | 14.2805
-0.21 | 1.77615 | 5.1825 | 19.3135
-0.2 | 2.3865 | 7.0205 | 25.215
-0.19 | 3.133 | 9.361 | 33.69
-0.18 | 4.2145 | 12.5545 | 44.885
-0.17 | 5.652 | 16.6835 | 57.43
-0.16 | 7.5305 | 21.9765 | 73.565
-0.15 | 10.177 | 29.205 | 94.83
-0.14 | 13.4425 | 38.07 | 120.5
-0.13 | 17.776 | 49.09 | 148.81
-0.12 | 23.25 | 62.56 | 180.2
-0.11 | 30.275 | 80.51 | 217.1
-0.1 | 39.54 | 102.615 | 261.05
-0.09 | 50.47 | 126.345 | 304.55
-0.08 | 63.885 | 156.25 | 347.65
-0.07 | 80.355 | 190.25 | 392.65
-0.06 | 100.16 | 228.35 | 444.1
-0.05 | 120.385 | 268.45 | 496.15
-0.04 | 145.12 | 312.55 | 538.15
-0.03 | 174.7 | 359.85 | 589.25
-0.02 | 206.4 | 406.1 | 633.55
-0.01 | 239.25 | 461.25 | 677.85
0 | 270.6 | 508.9 | 727
0.01 | 301.35 | 554.15 | 755.5
0.02 | 334.85 | 600.4 | 790.5
0.03 | 365.85 | 644.05 | 834
0.04 | 390.3 | 683.8 | 863.5
0.05 | 415.2 | 721.45 | 894
0.06 | 439.8 | 764.5 | 926.5
0.07 | 457.7 | 799.5 | 950.5
0.08 | 465.75 | 826 | 964
0.09 | 470.9 | 851.5 | 984.5
0.1 | 474.6 | 887.5 | 1010.5
0.11 | 476.6 | 919 | 1039
0.12 | 478 | 933.5 | 1054
0.13 | 475.5 | 937.5 | 1051
0.14 | 464.5 | 965.5 | 1070
0.15 | 446.5 | 996.5 | 1091.5
0.16 | 431.5 | 1001.5 | 1098
0.17 | 410.5 | 1015 | 1108.5
0.18 | 399 | 1019 | 1107.5
0.19 | 386.5 | 1028 | 1109
0.2 | 371.5 | 1051 | 1129
0.21 | 352 | 1053 | 1134.5
0.22 | 323.5 | 1052 | 1126
0.23 | 299.5 | 1053.5 | 1126.5
0.24 | 289.5 | 1065.5 | 1140
0.25 | 287.5 | 1069 | 1138
0.26 | 269.5 | 1059.5 | 1123.5
0.27 | 247.5 | 1052 | 1118
0.28 | 214.5 | 1054.5 | 1127
0.29 | 199.5 | 1066 | 1136.5
0.3 | 209 | 1056.5 | 1125.5
0.31 | 205.5 | 1049 | 1117.5
0.32 | 188 | 1035.5 | 1106
0.33 | 156.5 | 1028 | 1099.5
0.34 | 137 | 1032 | 1099.5
0.35 | 145 | 1017 | 1085.5
0.36 | 162 | 1011 | 1079
0.37 | 132 | 992 | 1068
0.38 | 97.5 | 973.5 | 1053.5
0.39 | 114.5 | 970 | 1046.5
0.4 | 121.5 | 953 | 1030.5
0.41 | 115 | 936.5 | 1016.5
0.42 | 88 | 918.5 | 1009
0.43 | 68.5 | 902 | 992
0.44 | 95.5 | 880 | 978.5
0.45 | 96 | 863 | 970
0.46 | 70 | 842 | 944.5
0.47 | 55.5 | 812 | 924
0.48 | 58 | 791.5 | 912
0.49 | 81 | 773 | 895
0.5 | 91 | 764 | 890