## IDS-VDS Characteristic (mA-mm)
VGS (V) | VDS = 0.100 V | VDS = 0.500 V | VDS = 0.900 V
-0.75 | 0.0006933 | 0.0033793 | 0.012255
-0.74 | 0.0006565 | 0.0032399 | 0.011919
-0.73 | 0.0006276 | 0.0031192 | 0.011503
-0.72 | 0.0005989 | 0.0030224 | 0.011117
-0.71 | 0.000572 | 0.0029089 | 0.010734
-0.7 | 0.0005424 | 0.0028074 | 0.010385
-0.69 | 0.0005158 | 0.0026886 | 0.010079
-0.68 | 0.00048911 | 0.0025763 | 0.00979
-0.67 | 0.00046558 | 0.0024699 | 0.009468
-0.66 | 0.00044323 | 0.0023556 | 0.009165
-0.65 | 0.00042462 | 0.0022661 | 0.008825
-0.64 | 0.00040146 | 0.0021803 | 0.008551
-0.63 | 0.00038038 | 0.0020946 | 0.008234
-0.62 | 0.00036122 | 0.0020124 | 0.007951
-0.61 | 0.00034642 | 0.0019312 | 0.007721
-0.6 | 0.00032759 | 0.0018621 | 0.007461
-0.59 | 0.00030997 | 0.0017847 | 0.007221
-0.58 | 0.00029841 | 0.0017212 | 0.006959
-0.57 | 0.0002819 | 0.0016491 | 0.00672
-0.56 | 0.00026783 | 0.0015802 | 0.006489
-0.55 | 0.00025449 | 0.0015091 | 0.00631
-0.54 | 0.00024105 | 0.0014571 | 0.006057
-0.53 | 0.00022971 | 0.0014026 | 0.005855
-0.52 | 0.00021867 | 0.001346 | 0.005674
-0.51 | 0.00020778 | 0.0012925 | 0.005488
-0.5 | 0.00019801 | 0.0012456 | 0.00529
-0.49 | 0.00018988 | 0.0012038 | 0.00515
-0.48 | 0.00018289 | 0.0011642 | 0.0050291
-0.47 | 0.00017765 | 0.001128 | 0.0048946
-0.46 | 0.00017232 | 0.0010927 | 0.0047817
-0.45 | 0.00017011 | 0.0010685 | 0.0046737
-0.44 | 0.00017124 | 0.001059 | 0.0046173
-0.43 | 0.00017554 | 0.001057 | 0.0045816
-0.42 | 0.00018521 | 0.0010801 | 0.0046344
-0.41 | 0.00020223 | 0.0011166 | 0.0047812
-0.4 | 0.00022858 | 0.0011866 | 0.005006
-0.39 | 0.00026744 | 0.001301 | 0.0053987
-0.38 | 0.00032215 | 0.0014814 | 0.006042
-0.37 | 0.0004032 | 0.0017222 | 0.006906
-0.36 | 0.00051568 | 0.0020854 | 0.00814
-0.35 | 0.0007076 | 0.0025837 | 0.00999
-0.34 | 0.0009378 | 0.0032975 | 0.012634
-0.33 | 0.0012539 | 0.004289 | 0.016347
-0.32 | 0.0016873 | 0.0056681 | 0.02149
-0.31 | 0.002299 | 0.00774 | 0.028759
-0.3 | 0.0031361 | 0.010407 | 0.03904
-0.29 | 0.0043083 | 0.014114 | 0.052961
-0.28 | 0.006073 | 0.019214 | 0.07251
-0.27 | 0.008308 | 0.026247 | 0.09919
-0.26 | 0.011326 | 0.035822 | 0.13582
-0.25 | 0.015498 | 0.048921 | 0.18578
-0.24 | 0.021171 | 0.06754 | 0.25308
-0.23 | 0.029081 | 0.09201 | 0.34424
-0.22 | 0.039655 | 0.12499 | 0.46897
-0.21 | 0.054057 | 0.16958 | 0.6364
-0.2 | 0.07489 | 0.22843 | 0.8589
-0.19 | 0.10139 | 0.30989 | 1.1579
-0.18 | 0.13784 | 0.41845 | 1.5495
-0.17 | 0.18593 | 0.5639 | 2.0675
-0.16 | 0.25087 | 0.7569 | 2.7287
-0.15 | 0.33744 | 1.0108 | 3.5797
-0.14 | 0.45165 | 1.3452 | 4.653
-0.13 | 0.6049 | 1.7715 | 6.049
-0.12 | 0.8027 | 2.3303 | 7.722
-0.11 | 1.0663 | 3.0474 | 9.747
-0.1 | 1.4094 | 3.9503 | 12.164
-0.09 | 1.8561 | 5.1197 | 15.069
-0.08 | 2.4211 | 6.519 | 18.399
-0.07 | 3.1331 | 8.278 | 22.179
-0.06 | 4.0323 | 10.37 | 26.517
-0.05 | 5.1437 | 12.928 | 31.292
-0.04 | 6.457 | 15.855 | 36.585
-0.03 | 8.074 | 19.282 | 42.378
-0.02 | 10.019 | 23.215 | 48.645
-0.01 | 12.271 | 27.615 | 55.283
0 | 14.847 | 32.64 | 62.72
0.01 | 17.781 | 37.965 | 70.25
0.02 | 21.007 | 43.943 | 78.24
0.03 | 24.628 | 50.449 | 86.73
0.04 | 28.496 | 57.25 | 95.45
0.05 | 32.633 | 64.56 | 104.54
0.06 | 37.034 | 72.13 | 113.9
0.07 | 41.661 | 80.33 | 123.63
0.08 | 46.395 | 88.74 | 133.56
0.09 | 51.274 | 97.41 | 143.76
0.1 | 56.237 | 106.39 | 154.02
0.11 | 60.99 | 115.73 | 164.66
0.12 | 66.1 | 125.26 | 175.55
0.13 | 71.05 | 134.93 | 186.51
0.14 | 75.86 | 144.94 | 197.56
0.15 | 80.53 | 155.08 | 208.57
0.16 | 85.09 | 165.46 | 220.16
0.17 | 89.42 | 175.93 | 231.47
0.18 | 93.84 | 186.27 | 242.92
0.19 | 98.01 | 197.01 | 254.46
0.2 | 101.9 | 207.75 | 265.98
0.21 | 105.61 | 218.65 | 277.72
0.22 | 109.01 | 229.61 | 289.38
0.23 | 112.36 | 240.41 | 301.11
0.24 | 115.59 | 251.44 | 312.68
0.25 | 118.69 | 262.53 | 324.55
0.26 | 121.47 | 273.51 | 336.23
0.27 | 124.23 | 284.34 | 347.85
0.28 | 126.38 | 295.39 | 359.55
0.29 | 128.74 | 306.33 | 370.96
0.3 | 131.08 | 317.23 | 382.72
0.31 | 133.24 | 328.13 | 394.17
0.32 | 135.32 | 338.82 | 405.57
0.33 | 136.85 | 349.58 | 416.95
0.34 | 138.36 | 360.19 | 428.09
0.35 | 140.19 | 370.62 | 439.34
0.36 | 141.83 | 381.05 | 450.32
0.37 | 143.26 | 391.36 | 461.42
0.38 | 144.37 | 401.49 | 472.09
0.39 | 145.54 | 411.44 | 482.82
0.4 | 146.85 | 421.23 | 493.37
0.41 | 148.25 | 430.82 | 503.67
0.42 | 149 | 440.48 | 514.16
0.43 | 149.85 | 449.7 | 524.03
0.44 | 150.92 | 458.73 | 534.05
0.45 | 151.93 | 467.59 | 543.8
0.46 | 153 | 476.21 | 553.41
0.47 | 153.37 | 484.68 | 562.79
0.48 | 153.98 | 492.83 | 571.7
0.49 | 154.97 | 500.61 | 580.6
0.5 | 155.65 | 508.29 | 589.4

## Tranconductance (mS-mm)
VGS (V) | VDS = 0.100 V | VDS = 0.500 V | VDS = 0.900 V
-0.75 | -0.00368 | -0.01394 | -0.0336
-0.74 | -0.003285 | -0.013005 | -0.0376
-0.73 | -0.00288 | -0.010875 | -0.0401
-0.72 | -0.00278 | -0.010515 | -0.03845
-0.71 | -0.002825 | -0.01075 | -0.0366
-0.7 | -0.00281 | -0.011015 | -0.03275
-0.69 | -0.0026645 | -0.011555 | -0.02975
-0.68 | -0.002511 | -0.010935 | -0.03055
-0.67 | -0.002294 | -0.011035 | -0.03125
-0.66 | -0.002048 | -0.01019 | -0.03215
-0.65 | -0.0020885 | -0.008765 | -0.0307
-0.64 | -0.002212 | -0.008575 | -0.02955
-0.63 | -0.002012 | -0.008395 | -0.03
-0.62 | -0.001698 | -0.00817 | -0.02565
-0.61 | -0.0016815 | -0.007515 | -0.0245
-0.6 | -0.0018225 | -0.007325 | -0.025
-0.59 | -0.001459 | -0.007045 | -0.0251
-0.58 | -0.0014035 | -0.00678 | -0.02505
-0.57 | -0.001529 | -0.00705 | -0.0235
-0.56 | -0.0013705 | -0.007 | -0.0205
-0.55 | -0.001339 | -0.006155 | -0.0216
-0.54 | -0.001239 | -0.005325 | -0.02275
-0.53 | -0.001119 | -0.005555 | -0.01915
-0.52 | -0.0010965 | -0.005505 | -0.01835
-0.51 | -0.001033 | -0.00502 | -0.0192
-0.5 | -0.000895 | -0.004435 | -0.0169
-0.49 | -0.000756 | -0.00407 | -0.013045
-0.48 | -0.0006115 | -0.00379 | -0.01277
-0.47 | -0.0005285 | -0.003575 | -0.01237
-0.46 | -0.000377 | -0.002975 | -0.011045
-0.45 | -5.4e-05 | -0.001685 | -0.00822
-0.44 | 0.0002715 | -0.000575 | -0.004605
-0.43 | 0.0006985 | 0.001055 | 0.000855
-0.42 | 0.0013345 | 0.00298 | 0.00998
-0.41 | 0.0021685 | 0.005325 | 0.01858
-0.4 | 0.0032605 | 0.00922 | 0.030875
-0.39 | 0.0046785 | 0.01474 | 0.0518
-0.38 | 0.006788 | 0.02106 | 0.075365
-0.37 | 0.0096765 | 0.0302 | 0.1049
-0.36 | 0.01522 | 0.043075 | 0.1542
-0.35 | 0.021106 | 0.060605 | 0.2247
-0.34 | 0.027315 | 0.085265 | 0.31785
-0.33 | 0.037475 | 0.11853 | 0.4428
-0.32 | 0.052255 | 0.17255 | 0.6206
-0.31 | 0.07244 | 0.236945 | 0.8775
-0.3 | 0.100465 | 0.3187 | 1.2101
-0.29 | 0.146845 | 0.44035 | 1.6735
-0.28 | 0.199985 | 0.60665 | 2.31145
-0.27 | 0.26265 | 0.8304 | 3.1655
-0.26 | 0.3595 | 1.1337 | 4.3295
-0.25 | 0.49225 | 1.5859 | 5.863
-0.24 | 0.67915 | 2.15445 | 7.923
-0.23 | 0.9242 | 2.8725 | 10.7945
-0.22 | 1.2488 | 3.8785 | 14.608
-0.21 | 1.76175 | 5.172 | 19.4965
-0.2 | 2.36665 | 7.0155 | 26.075
-0.19 | 3.1475 | 9.501 | 34.53
-0.18 | 4.227 | 12.7005 | 45.48
-0.17 | 5.6515 | 16.9225 | 58.96
-0.16 | 7.5755 | 22.345 | 75.61
-0.15 | 10.039 | 29.415 | 96.215
-0.14 | 13.373 | 38.035 | 123.465
-0.13 | 17.5525 | 49.255 | 153.45
-0.12 | 23.07 | 63.795 | 184.9
-0.11 | 30.335 | 81 | 222.1
-0.1 | 39.49 | 103.615 | 266.1
-0.09 | 50.585 | 128.435 | 311.75
-0.08 | 63.85 | 157.915 | 355.5
-0.07 | 80.56 | 192.55 | 405.9
-0.06 | 100.53 | 232.5 | 455.65
-0.05 | 121.235 | 274.25 | 503.4
-0.04 | 146.515 | 317.7 | 554.3
-0.03 | 178.1 | 368 | 603
-0.02 | 209.85 | 416.65 | 645.25
-0.01 | 241.4 | 471.25 | 703.75
0 | 275.5 | 517.5 | 748.35
0.01 | 308 | 565.15 | 776
0.02 | 342.35 | 624.2 | 824
0.03 | 374.45 | 665.35 | 860.5
0.04 | 400.25 | 705.55 | 890.5
0.05 | 426.9 | 744 | 922.5
0.06 | 451.4 | 788.5 | 954.5
0.07 | 468.05 | 830.5 | 983
0.08 | 480.65 | 854 | 1006.5
0.09 | 492.1 | 882.5 | 1023
0.1 | 485.8 | 916 | 1045
0.11 | 493.15 | 943.5 | 1076.5
0.12 | 503 | 960 | 1092.5
0.13 | 488 | 984 | 1100.5
0.14 | 474 | 1007.5 | 1103
0.15 | 461.5 | 1026 | 1130
0.16 | 444.5 | 1042.5 | 1145
0.17 | 437.5 | 1040.5 | 1138
0.18 | 429.5 | 1054 | 1149.5
0.19 | 403 | 1074 | 1153
0.2 | 380 | 1082 | 1163
0.21 | 355.5 | 1093 | 1170
0.22 | 337.5 | 1088 | 1169.5
0.23 | 329 | 1091.5 | 1165
0.24 | 316.5 | 1106 | 1172
0.25 | 294 | 1103.5 | 1177.5
0.26 | 277 | 1090.5 | 1165
0.27 | 245.5 | 1094 | 1166
0.28 | 225.5 | 1099.5 | 1155.5
0.29 | 235 | 1092 | 1158.5
0.3 | 225 | 1090 | 1160.5
0.31 | 212 | 1079.5 | 1142.5
0.32 | 180.5 | 1072.5 | 1139
0.33 | 152 | 1068.5 | 1126
0.34 | 167 | 1052 | 1119.5
0.35 | 173.5 | 1043 | 1111.5
0.36 | 153.5 | 1037 | 1104
0.37 | 127 | 1022 | 1088.5
0.38 | 114 | 1004 | 1070
0.39 | 124 | 987 | 1064
0.4 | 135.5 | 969 | 1042.5
0.41 | 107.5 | 962.5 | 1039.5
0.42 | 80 | 944 | 1018
0.43 | 96 | 912.5 | 994.5
0.44 | 104 | 894.5 | 988.5
0.45 | 104 | 874 | 968
0.46 | 72 | 854.5 | 949.5
0.47 | 49 | 831 | 914.5
0.48 | 80 | 796.5 | 890.5
0.49 | 83.5 | 773 | 885
0.5 | 68 | 768 | 880