## IDS-VDS Characteristic (mA-mm)
VGS (V) | VDS = 0.100 V | VDS = 0.500 V | VDS = 0.900 V
-0.75 | 0.0008887 | 0.0041717 | 0.014827
-0.74 | 0.0008462 | 0.0039864 | 0.014299
-0.73 | 0.0008067 | 0.0038365 | 0.013848
-0.72 | 0.0007691 | 0.0037022 | 0.013469
-0.71 | 0.00073 | 0.0035377 | 0.01305
-0.7 | 0.0006978 | 0.0034424 | 0.012682
-0.69 | 0.000661 | 0.0032866 | 0.012252
-0.68 | 0.0006293 | 0.0031843 | 0.011811
-0.67 | 0.0005984 | 0.0030537 | 0.011407
-0.66 | 0.0005704 | 0.0029388 | 0.011094
-0.65 | 0.0005442 | 0.0028231 | 0.010681
-0.64 | 0.0005165 | 0.0027135 | 0.01039
-0.63 | 0.0004887 | 0.0026268 | 0.010069
-0.62 | 0.00047036 | 0.0025165 | 0.009659
-0.61 | 0.00044953 | 0.002411 | 0.00937
-0.6 | 0.00042684 | 0.0023079 | 0.009056
-0.59 | 0.00040441 | 0.0022322 | 0.00879
-0.58 | 0.00038475 | 0.0021427 | 0.00852
-0.57 | 0.00036653 | 0.0020436 | 0.008172
-0.56 | 0.0003495 | 0.0019647 | 0.007918
-0.55 | 0.0003318 | 0.00189 | 0.007654
-0.54 | 0.0003141 | 0.0018268 | 0.007385
-0.53 | 0.00029961 | 0.0017432 | 0.007109
-0.52 | 0.00028401 | 0.0016886 | 0.006919
-0.51 | 0.00027125 | 0.0016233 | 0.006698
-0.5 | 0.00025666 | 0.001554 | 0.006439
-0.49 | 0.00024554 | 0.0014988 | 0.006298
-0.48 | 0.00023601 | 0.0014409 | 0.006104
-0.47 | 0.00022734 | 0.0014039 | 0.005919
-0.46 | 0.00021933 | 0.0013535 | 0.005788
-0.45 | 0.00021519 | 0.0013225 | 0.005636
-0.44 | 0.00021367 | 0.0012981 | 0.005552
-0.43 | 0.0002165 | 0.0012975 | 0.005531
-0.42 | 0.00022265 | 0.0013058 | 0.005535
-0.41 | 0.00023817 | 0.0013366 | 0.00566
-0.4 | 0.00026235 | 0.0013995 | 0.005858
-0.39 | 0.0002987 | 0.0015052 | 0.006234
-0.38 | 0.00035384 | 0.001668 | 0.006799
-0.37 | 0.00043176 | 0.0019085 | 0.007658
-0.36 | 0.0005455 | 0.0022586 | 0.008905
-0.35 | 0.0007362 | 0.0027626 | 0.010737
-0.34 | 0.0009687 | 0.0034628 | 0.013379
-0.33 | 0.0012836 | 0.004465 | 0.017048
-0.32 | 0.0017213 | 0.005918 | 0.022292
-0.31 | 0.0023354 | 0.007805 | 0.029561
-0.3 | 0.0031879 | 0.010507 | 0.039847
-0.29 | 0.0043525 | 0.014205 | 0.053839
-0.28 | 0.006153 | 0.019327 | 0.07361
-0.27 | 0.008402 | 0.02632 | 0.10089
-0.26 | 0.011468 | 0.036056 | 0.13737
-0.25 | 0.015653 | 0.049142 | 0.18786
-0.24 | 0.021453 | 0.06788 | 0.25624
-0.23 | 0.029364 | 0.09258 | 0.34871
-0.22 | 0.039959 | 0.12622 | 0.47556
-0.21 | 0.05463 | 0.17104 | 0.6451
-0.2 | 0.07584 | 0.23229 | 0.868
-0.19 | 0.10326 | 0.3127 | 1.1711
-0.18 | 0.13901 | 0.42305 | 1.5703
-0.17 | 0.18869 | 0.5684 | 2.0937
-0.16 | 0.25419 | 0.7606 | 2.7605
-0.15 | 0.34133 | 1.019 | 3.6259
-0.14 | 0.45852 | 1.3537 | 4.7129
-0.13 | 0.6119 | 1.7921 | 6.084
-0.12 | 0.8186 | 2.3514 | 7.754
-0.11 | 1.0826 | 3.0724 | 9.763
-0.1 | 1.4312 | 3.9831 | 12.179
-0.09 | 1.8818 | 5.1523 | 15.049
-0.08 | 2.4552 | 6.575 | 18.353
-0.07 | 3.1735 | 8.292 | 22.049
-0.06 | 4.0846 | 10.401 | 26.258
-0.05 | 5.196 | 12.897 | 30.998
-0.04 | 6.511 | 15.843 | 36.131
-0.03 | 8.148 | 19.162 | 41.796
-0.02 | 10.023 | 23.003 | 47.84
-0.01 | 12.276 | 27.378 | 54.337
0 | 14.845 | 32.28 | 61.41
0.01 | 17.719 | 37.519 | 68.75
0.02 | 20.861 | 43.151 | 76.44
0.03 | 24.425 | 49.487 | 84.59
0.04 | 28.198 | 56.123 | 92.96
0.05 | 32.2 | 63.09 | 101.66
0.06 | 36.473 | 70.53 | 110.66
0.07 | 40.91 | 78.37 | 119.97
0.08 | 45.514 | 86.29 | 129.57
0.09 | 50.204 | 94.69 | 139.15
0.1 | 54.942 | 103.26 | 149.12
0.11 | 59.62 | 112.26 | 159.21
0.12 | 64.4 | 121.42 | 169.67
0.13 | 69.03 | 130.66 | 179.98
0.14 | 73.63 | 140.21 | 190.56
0.15 | 78.09 | 149.85 | 201.26
0.16 | 82.54 | 159.78 | 212.08
0.17 | 86.75 | 169.84 | 222.96
0.18 | 90.73 | 179.74 | 233.8
0.19 | 94.53 | 189.98 | 244.87
0.2 | 98.15 | 200.3 | 256.02
0.21 | 101.68 | 210.74 | 267.2
0.22 | 105.12 | 221.13 | 278.47
0.23 | 108.37 | 231.55 | 289.48
0.24 | 111.22 | 242.02 | 300.74
0.25 | 113.85 | 252.67 | 312.05
0.26 | 116.47 | 263.13 | 323.2
0.27 | 118.87 | 273.45 | 334.44
0.28 | 121.47 | 284.05 | 345.58
0.29 | 123.59 | 294.49 | 356.68
0.3 | 125.57 | 305.11 | 367.89
0.31 | 127.33 | 315.49 | 379.03
0.32 | 129.05 | 325.61 | 389.88
0.33 | 130.92 | 336.05 | 401.05
0.34 | 132.56 | 346.27 | 411.94
0.35 | 133.97 | 356.38 | 422.69
0.36 | 135.16 | 366.46 | 433.5
0.37 | 136.57 | 376.32 | 444.09
0.38 | 137.95 | 386.14 | 454.81
0.39 | 139.08 | 395.78 | 465.16
0.4 | 139.96 | 405.31 | 475.45
0.41 | 140.88 | 414.63 | 485.72
0.42 | 142.18 | 423.97 | 495.85
0.43 | 143.08 | 432.99 | 505.83
0.44 | 143.83 | 441.85 | 515.61
0.45 | 144.46 | 450.55 | 525.25
0.46 | 145.16 | 459.01 | 534.85
0.47 | 146.17 | 467.25 | 544.2
0.48 | 146.89 | 475.27 | 553.41
0.49 | 147.41 | 483.03 | 562.43
0.5 | 147.88 | 490.68 | 571.2

## Tranconductance (mS-mm)
VGS (V) | VDS = 0.100 V | VDS = 0.500 V | VDS = 0.900 V
-0.75 | -0.00425 | -0.01853 | -0.0528
-0.74 | -0.0041 | -0.01676 | -0.04895
-0.73 | -0.003855 | -0.01421 | -0.0415
-0.72 | -0.003835 | -0.01494 | -0.0399
-0.71 | -0.003565 | -0.01299 | -0.03935
-0.7 | -0.00345 | -0.012555 | -0.0399
-0.69 | -0.003425 | -0.012905 | -0.04355
-0.68 | -0.00313 | -0.011645 | -0.04225
-0.67 | -0.002945 | -0.012275 | -0.03585
-0.66 | -0.00271 | -0.01153 | -0.0363
-0.65 | -0.002695 | -0.011265 | -0.0352
-0.64 | -0.002775 | -0.009815 | -0.0306
-0.63 | -0.002307 | -0.00985 | -0.03655
-0.62 | -0.0019585 | -0.01079 | -0.03495
-0.61 | -0.002176 | -0.01043 | -0.03015
-0.6 | -0.002256 | -0.00894 | -0.029
-0.59 | -0.0021045 | -0.00826 | -0.0268
-0.58 | -0.001894 | -0.00943 | -0.0309
-0.57 | -0.0017625 | -0.0089 | -0.0301
-0.56 | -0.0017365 | -0.00768 | -0.0259
-0.55 | -0.00177 | -0.006895 | -0.02665
-0.54 | -0.0016095 | -0.00734 | -0.02725
-0.53 | -0.0015045 | -0.00691 | -0.0233
-0.52 | -0.001418 | -0.005995 | -0.02055
-0.51 | -0.0013675 | -0.00673 | -0.024
-0.5 | -0.0012855 | -0.006225 | -0.02
-0.49 | -0.0010325 | -0.005655 | -0.01675
-0.48 | -0.00091 | -0.004745 | -0.01895
-0.47 | -0.000834 | -0.00437 | -0.0158
-0.46 | -0.0006075 | -0.00407 | -0.01415
-0.45 | -0.000283 | -0.00277 | -0.0118
-0.44 | 6.55e-05 | -0.00125 | -0.00525
-0.43 | 0.000449 | 0.000385 | -0.00085
-0.42 | 0.0010835 | 0.001955 | 0.00645
-0.41 | 0.001985 | 0.004685 | 0.01615
-0.4 | 0.0030265 | 0.00843 | 0.0287
-0.39 | 0.0045745 | 0.013425 | 0.04705
-0.38 | 0.006653 | 0.020165 | 0.0712
-0.37 | 0.009583 | 0.02953 | 0.1053
-0.36 | 0.015222 | 0.042705 | 0.15395
-0.35 | 0.02116 | 0.06021 | 0.2237
-0.34 | 0.02737 | 0.08512 | 0.31555
-0.33 | 0.03763 | 0.12276 | 0.44565
-0.32 | 0.05259 | 0.167 | 0.62565
-0.31 | 0.07333 | 0.22945 | 0.87775
-0.3 | 0.100855 | 0.32 | 1.2139
-0.29 | 0.148255 | 0.441 | 1.68815
-0.28 | 0.202475 | 0.60575 | 2.35255
-0.27 | 0.26575 | 0.83645 | 3.188
-0.26 | 0.36255 | 1.1411 | 4.3485
-0.25 | 0.49925 | 1.5912 | 5.9435
-0.24 | 0.68555 | 2.1719 | 8.0425
-0.23 | 0.9253 | 2.917 | 10.966
-0.22 | 1.2633 | 3.923 | 14.8195
-0.21 | 1.79405 | 5.3035 | 19.622
-0.2 | 2.4315 | 7.083 | 26.3
-0.19 | 3.1585 | 9.538 | 35.115
-0.18 | 4.2715 | 12.785 | 46.13
-0.17 | 5.759 | 16.8775 | 59.51
-0.16 | 7.632 | 22.53 | 76.61
-0.15 | 10.2165 | 29.655 | 97.62
-0.14 | 13.5285 | 38.655 | 122.905
-0.13 | 18.004 | 49.885 | 152.055
-0.12 | 23.535 | 64.015 | 183.95
-0.11 | 30.63 | 81.585 | 221.25
-0.1 | 39.96 | 103.995 | 264.3
-0.09 | 51.2 | 129.595 | 308.7
-0.08 | 64.585 | 156.985 | 350
-0.07 | 81.47 | 191.3 | 395.25
-0.06 | 101.125 | 230.25 | 447.45
-0.05 | 121.32 | 272.1 | 493.65
-0.04 | 147.6 | 313.25 | 539.9
-0.03 | 175.6 | 358 | 585.45
-0.02 | 206.4 | 410.8 | 627.05
-0.01 | 241.1 | 463.85 | 678.5
0 | 272.15 | 507.05 | 720.65
0.01 | 300.8 | 543.55 | 751.5
0.02 | 335.3 | 598.4 | 792
0.03 | 366.85 | 648.6 | 826
0.04 | 388.75 | 680.15 | 853.5
0.05 | 413.75 | 720.35 | 885
0.06 | 435.5 | 764 | 915.5
0.07 | 452.05 | 788 | 945.5
0.08 | 464.7 | 816 | 959
0.09 | 471.4 | 848.5 | 977.5
0.1 | 470.8 | 878.5 | 1003
0.11 | 472.9 | 908 | 1027.5
0.12 | 470.5 | 920 | 1038.5
0.13 | 461.5 | 939.5 | 1044.5
0.14 | 453 | 959.5 | 1064
0.15 | 445.5 | 978.5 | 1076
0.16 | 433 | 999.5 | 1085
0.17 | 409.5 | 998 | 1086
0.18 | 389 | 1007 | 1095.5
0.19 | 371 | 1028 | 1111
0.2 | 357.5 | 1038 | 1116.5
0.21 | 348.5 | 1041.5 | 1122.5
0.22 | 334.5 | 1040.5 | 1114
0.23 | 305 | 1044.5 | 1113.5
0.24 | 274 | 1056 | 1128.5
0.25 | 262.5 | 1055.5 | 1123
0.26 | 251 | 1039 | 1119.5
0.27 | 250 | 1046 | 1119
0.28 | 236 | 1052 | 1112
0.29 | 205 | 1053 | 1115.5
0.3 | 187 | 1050 | 1117.5
0.31 | 174 | 1025 | 1099.5
0.32 | 179.5 | 1028 | 1101
0.33 | 175.5 | 1033 | 1103
0.34 | 152.5 | 1016.5 | 1082
0.35 | 130 | 1009.5 | 1078
0.36 | 130 | 997 | 1070
0.37 | 139.5 | 984 | 1065.5
0.38 | 125.5 | 973 | 1053.5
0.39 | 100.5 | 958.5 | 1032
0.4 | 90 | 942.5 | 1028
0.41 | 111 | 933 | 1020
0.42 | 110 | 918 | 1005.5
0.43 | 82.5 | 894 | 988
0.44 | 69 | 878 | 971
0.45 | 66.5 | 858 | 962
0.46 | 85.5 | 835 | 947.5
0.47 | 86.5 | 813 | 928
0.48 | 62 | 789 | 911.5
0.49 | 49.5 | 770.5 | 889.5
0.5 | 47 | 765 | 877