## IDS-VDS Characteristic (mA-mm)
VGS (V) | VDS = 0.100 V | VDS = 0.500 V | VDS = 0.900 V
-0.75 | 0.0007302 | 0.0033085 | 0.011792
-0.74 | 0.0006899 | 0.0031898 | 0.011464
-0.73 | 0.0006547 | 0.0030842 | 0.011108
-0.72 | 0.0006255 | 0.0029636 | 0.010746
-0.71 | 0.0005935 | 0.002827 | 0.010396
-0.7 | 0.0005696 | 0.0027542 | 0.010086
-0.69 | 0.000542 | 0.0026443 | 0.009707
-0.68 | 0.0005222 | 0.0025355 | 0.009414
-0.67 | 0.00049136 | 0.0024324 | 0.009162
-0.66 | 0.00046465 | 0.0023406 | 0.008821
-0.65 | 0.00044539 | 0.0022534 | 0.008538
-0.64 | 0.00042552 | 0.0021751 | 0.008239
-0.63 | 0.00040444 | 0.0020852 | 0.008018
-0.62 | 0.00038338 | 0.0019916 | 0.007762
-0.61 | 0.00036667 | 0.0019306 | 0.007486
-0.6 | 0.0003481 | 0.0018539 | 0.007255
-0.59 | 0.00033273 | 0.0017836 | 0.007029
-0.58 | 0.00031597 | 0.0017147 | 0.006777
-0.57 | 0.00030239 | 0.0016495 | 0.006558
-0.56 | 0.00028738 | 0.0015785 | 0.006299
-0.55 | 0.00027186 | 0.0015145 | 0.006114
-0.54 | 0.00025797 | 0.0014642 | 0.005941
-0.53 | 0.00024605 | 0.0014151 | 0.005717
-0.52 | 0.00023566 | 0.0013491 | 0.005533
-0.51 | 0.00022283 | 0.0013076 | 0.005377
-0.5 | 0.00021619 | 0.0012601 | 0.00522
-0.49 | 0.00020715 | 0.0012082 | 0.005032
-0.48 | 0.00019864 | 0.0011738 | 0.0049247
-0.47 | 0.00019117 | 0.0011363 | 0.0047719
-0.46 | 0.00018651 | 0.0011096 | 0.0046771
-0.45 | 0.00018448 | 0.0010946 | 0.0045788
-0.44 | 0.00018379 | 0.0010796 | 0.0045257
-0.43 | 0.0001857 | 0.001077 | 0.0045122
-0.42 | 0.00019475 | 0.0010926 | 0.0045661
-0.41 | 0.00021083 | 0.0011354 | 0.0046908
-0.4 | 0.00023621 | 0.0011992 | 0.004922
-0.39 | 0.00027227 | 0.0013154 | 0.0052992
-0.38 | 0.00032718 | 0.0014817 | 0.005921
-0.37 | 0.00040479 | 0.0017187 | 0.006733
-0.36 | 0.00051452 | 0.0020682 | 0.008038
-0.35 | 0.0006996 | 0.0025637 | 0.009847
-0.34 | 0.0009249 | 0.0032724 | 0.012424
-0.33 | 0.0012348 | 0.0042302 | 0.016069
-0.32 | 0.0016636 | 0.0055942 | 0.021145
-0.31 | 0.0022521 | 0.007646 | 0.028445
-0.3 | 0.0030814 | 0.010313 | 0.03835
-0.29 | 0.0042136 | 0.013926 | 0.052108
-0.28 | 0.005863 | 0.01896 | 0.07165
-0.27 | 0.008066 | 0.025859 | 0.0976
-0.26 | 0.011036 | 0.03529 | 0.13424
-0.25 | 0.015126 | 0.048297 | 0.18307
-0.24 | 0.02064 | 0.06672 | 0.24964
-0.23 | 0.028292 | 0.0908 | 0.34064
-0.22 | 0.038592 | 0.12338 | 0.46291
-0.21 | 0.052701 | 0.16733 | 0.6275
-0.2 | 0.07333 | 0.22679 | 0.8486
-0.19 | 0.09949 | 0.30595 | 1.1406
-0.18 | 0.13496 | 0.4143 | 1.5332
-0.17 | 0.18262 | 0.55548 | 2.0382
-0.16 | 0.24563 | 0.7469 | 2.6906
-0.15 | 0.33015 | 0.9933 | 3.5352
-0.14 | 0.4437 | 1.3272 | 4.6097
-0.13 | 0.5934 | 1.7508 | 5.984
-0.12 | 0.7904 | 2.3014 | 7.637
-0.11 | 1.052 | 3.0099 | 9.639
-0.1 | 1.3892 | 3.9003 | 12.045
-0.09 | 1.8291 | 5.0631 | 14.938
-0.08 | 2.3894 | 6.457 | 18.218
-0.07 | 3.0966 | 8.172 | 22.04
-0.06 | 3.9817 | 10.249 | 26.282
-0.05 | 5.0654 | 12.759 | 31.136
-0.04 | 6.371 | 15.697 | 36.388
-0.03 | 7.974 | 19.052 | 42.116
-0.02 | 9.883 | 22.977 | 48.451
-0.01 | 12.111 | 27.328 | 55.235
0 | 14.692 | 32.362 | 62.55
0.01 | 17.572 | 37.801 | 70.21
0.02 | 20.766 | 43.601 | 78.22
0.03 | 24.404 | 50.054 | 86.58
0.04 | 28.226 | 56.86 | 95.45
0.05 | 32.371 | 64.11 | 104.59
0.06 | 36.763 | 71.79 | 113.96
0.07 | 41.393 | 79.93 | 123.79
0.08 | 46.154 | 88.33 | 133.61
0.09 | 51.037 | 97.07 | 143.87
0.1 | 55.967 | 106 | 154.32
0.11 | 60.83 | 115.39 | 165
0.12 | 65.92 | 125.05 | 175.94
0.13 | 70.87 | 134.77 | 186.79
0.14 | 75.68 | 144.8 | 198.02
0.15 | 80.43 | 154.83 | 209.23
0.16 | 85.07 | 165.33 | 220.64
0.17 | 89.61 | 175.81 | 231.93
0.18 | 93.89 | 186.37 | 243.54
0.19 | 98.07 | 197.15 | 255.09
0.2 | 101.98 | 207.81 | 266.72
0.21 | 105.73 | 218.91 | 278.58
0.22 | 109.22 | 229.81 | 290.12
0.23 | 112.7 | 240.8 | 301.94
0.24 | 115.84 | 251.77 | 313.68
0.25 | 119.1 | 262.93 | 325.49
0.26 | 121.74 | 273.94 | 337.29
0.27 | 124.35 | 285 | 348.83
0.28 | 126.85 | 295.99 | 360.64
0.29 | 129.3 | 306.82 | 372.24
0.3 | 131.56 | 317.97 | 383.92
0.31 | 133.72 | 328.94 | 395.35
0.32 | 135.58 | 339.64 | 406.85
0.33 | 137.31 | 350.56 | 418.21
0.34 | 139.26 | 361.08 | 429.58
0.35 | 140.8 | 371.7 | 440.72
0.36 | 142.38 | 382.14 | 451.65
0.37 | 143.76 | 392.54 | 462.85
0.38 | 144.9 | 402.65 | 473.67
0.39 | 146.45 | 412.7 | 484.31
0.4 | 147.64 | 422.52 | 495.01
0.41 | 148.65 | 432.25 | 505.23
0.42 | 149.64 | 441.79 | 515.76
0.43 | 150.62 | 451.01 | 525.79
0.44 | 151.72 | 460.21 | 535.73
0.45 | 152.56 | 469.12 | 545.46
0.46 | 153.34 | 477.82 | 555.09
0.47 | 154.04 | 486.25 | 564.5
0.48 | 155.05 | 494.37 | 573.5
0.49 | 155.83 | 502.31 | 582.5
0.5 | 156.37 | 509.94 | 591.1

## Tranconductance (mS-mm)
VGS (V) | VDS = 0.100 V | VDS = 0.500 V | VDS = 0.900 V
-0.75 | -0.00403 | -0.01187 | -0.0328
-0.74 | -0.003775 | -0.011215 | -0.0342
-0.73 | -0.00322 | -0.01131 | -0.0359
-0.72 | -0.00306 | -0.01286 | -0.0356
-0.71 | -0.002795 | -0.01047 | -0.033
-0.7 | -0.002575 | -0.009135 | -0.03445
-0.69 | -0.00237 | -0.010935 | -0.0336
-0.68 | -0.002532 | -0.010595 | -0.02725
-0.67 | -0.0028775 | -0.009745 | -0.02965
-0.66 | -0.0022985 | -0.00895 | -0.0312
-0.65 | -0.0019565 | -0.008275 | -0.0291
-0.64 | -0.0020475 | -0.00841 | -0.026
-0.63 | -0.002107 | -0.009175 | -0.02385
-0.62 | -0.0018885 | -0.00773 | -0.0266
-0.61 | -0.001764 | -0.006885 | -0.02535
-0.6 | -0.001697 | -0.00735 | -0.02285
-0.59 | -0.0016065 | -0.00696 | -0.0239
-0.58 | -0.001517 | -0.006705 | -0.02355
-0.57 | -0.0014295 | -0.00681 | -0.0239
-0.56 | -0.0015265 | -0.00675 | -0.0222
-0.55 | -0.0014705 | -0.005715 | -0.0179
-0.54 | -0.0012905 | -0.00497 | -0.01985
-0.53 | -0.0011155 | -0.005755 | -0.0204
-0.52 | -0.001161 | -0.005375 | -0.017
-0.51 | -0.0009735 | -0.00445 | -0.01565
-0.5 | -0.000784 | -0.00497 | -0.01725
-0.49 | -0.0008775 | -0.004315 | -0.014765
-0.48 | -0.000799 | -0.003595 | -0.013005
-0.47 | -0.0006065 | -0.00321 | -0.01238
-0.46 | -0.0003345 | -0.002085 | -0.009655
-0.45 | -0.000136 | -0.0015 | -0.00757
-0.44 | 6.1e-05 | -0.00088 | -0.00333
-0.43 | 0.000548 | 0.00065 | 0.00202
-0.42 | 0.0012565 | 0.00292 | 0.00893
-0.41 | 0.002073 | 0.00533 | 0.017795
-0.4 | 0.003072 | 0.009 | 0.03042
-0.39 | 0.0045485 | 0.014125 | 0.04995
-0.38 | 0.006626 | 0.020165 | 0.07169
-0.37 | 0.009367 | 0.029325 | 0.10585
-0.36 | 0.0147405 | 0.04225 | 0.1557
-0.35 | 0.020519 | 0.06021 | 0.2193
-0.34 | 0.02676 | 0.083325 | 0.3111
-0.33 | 0.036935 | 0.11609 | 0.43605
-0.32 | 0.050865 | 0.17079 | 0.6188
-0.31 | 0.07089 | 0.23594 | 0.86025
-0.3 | 0.098075 | 0.314 | 1.18315
-0.29 | 0.13908 | 0.43235 | 1.665
-0.28 | 0.19262 | 0.59665 | 2.2746
-0.27 | 0.25865 | 0.8165 | 3.1295
-0.26 | 0.353 | 1.1219 | 4.2735
-0.25 | 0.4802 | 1.5715 | 5.77
-0.24 | 0.6583 | 2.12515 | 7.8785
-0.23 | 0.8976 | 2.833 | 10.6635
-0.22 | 1.22045 | 3.8265 | 14.343
-0.21 | 1.7369 | 5.1705 | 19.2845
-0.2 | 2.33945 | 6.931 | 25.655
-0.19 | 3.0815 | 9.3755 | 34.23
-0.18 | 4.1565 | 12.4765 | 44.88
-0.17 | 5.5335 | 16.63 | 57.87
-0.16 | 7.3765 | 21.891 | 74.85
-0.15 | 9.9035 | 29.015 | 95.955
-0.14 | 13.1625 | 37.875 | 122.44
-0.13 | 17.335 | 48.71 | 151.365
-0.12 | 22.93 | 62.955 | 182.75
-0.11 | 29.94 | 79.945 | 220.4
-0.1 | 38.855 | 102.66 | 264.95
-0.09 | 50.01 | 127.835 | 308.65
-0.08 | 63.375 | 155.445 | 355.1
-0.07 | 79.615 | 189.6 | 403.2
-0.06 | 98.44 | 229.35 | 454.8
-0.05 | 119.465 | 272.4 | 505.3
-0.04 | 145.43 | 314.65 | 549
-0.03 | 175.6 | 364 | 603.15
-0.02 | 206.85 | 413.8 | 655.95
-0.01 | 240.45 | 469.25 | 704.95
0 | 273.05 | 523.65 | 748.75
0.01 | 303.7 | 561.95 | 783.5
0.02 | 341.6 | 612.65 | 818.5
0.03 | 373 | 662.95 | 861.5
0.04 | 398.35 | 702.8 | 900.5
0.05 | 426.85 | 746.5 | 925.5
0.06 | 451.1 | 791 | 960
0.07 | 469.55 | 827 | 982.5
0.08 | 482.2 | 857 | 1004
0.09 | 490.65 | 883.5 | 1035.5
0.1 | 489.65 | 916 | 1056.5
0.11 | 497.65 | 952.5 | 1081
0.12 | 502 | 969 | 1089.5
0.13 | 488 | 987.5 | 1104
0.14 | 478 | 1003 | 1122
0.15 | 469.5 | 1026.5 | 1131
0.16 | 459 | 1049 | 1135
0.17 | 441 | 1052 | 1145
0.18 | 423 | 1067 | 1158
0.19 | 404.5 | 1072 | 1159
0.2 | 383 | 1088 | 1174.5
0.21 | 362 | 1100 | 1170
0.22 | 348.5 | 1094.5 | 1168
0.23 | 331 | 1098 | 1178
0.24 | 320 | 1106.5 | 1177.5
0.25 | 295 | 1108.5 | 1180.5
0.26 | 262.5 | 1103.5 | 1167
0.27 | 255.5 | 1102.5 | 1167.5
0.28 | 247.5 | 1091 | 1170.5
0.29 | 235.5 | 1099 | 1164
0.3 | 221 | 1106 | 1155.5
0.31 | 201 | 1083.5 | 1146.5
0.32 | 179.5 | 1081 | 1143
0.33 | 184 | 1072 | 1136.5
0.34 | 174.5 | 1057 | 1125.5
0.35 | 156 | 1053 | 1103.5
0.36 | 148 | 1042 | 1106.5
0.37 | 126 | 1025.5 | 1101
0.38 | 134.5 | 1008 | 1073
0.39 | 137 | 993.5 | 1067
0.4 | 110 | 977.5 | 1046
0.41 | 100 | 963.5 | 1037.5
0.42 | 98.5 | 938 | 1028
0.43 | 104 | 921 | 998.5
0.44 | 97 | 905.5 | 983.5
0.45 | 81 | 880.5 | 968
0.46 | 74 | 856.5 | 952
0.47 | 85.5 | 827.5 | 920.5
0.48 | 89.5 | 803 | 900
0.49 | 66 | 778.5 | 880
0.5 | 54 | 763 | 860