## IDS-VDS Characteristic (mA-mm)
VGS (V) | VDS = 0.100 V | VDS = 0.500 V | VDS = 0.900 V
-0.75 | 0.0007754 | 0.0036197 | 0.012712
-0.74 | 0.0007446 | 0.0034974 | 0.012372
-0.73 | 0.000711 | 0.0033995 | 0.011953
-0.72 | 0.0006759 | 0.0032362 | 0.011566
-0.71 | 0.0006437 | 0.003116 | 0.011183
-0.7 | 0.0006188 | 0.002966 | 0.010834
-0.69 | 0.0005895 | 0.0028764 | 0.01047
-0.68 | 0.0005649 | 0.0027644 | 0.010177
-0.67 | 0.0005417 | 0.0026637 | 0.009819
-0.66 | 0.0005071 | 0.0025689 | 0.009513
-0.65 | 0.00048349 | 0.0024779 | 0.009251
-0.64 | 0.00046159 | 0.0023836 | 0.00892
-0.63 | 0.00044085 | 0.0022765 | 0.008663
-0.62 | 0.00041762 | 0.0021939 | 0.008355
-0.61 | 0.00039772 | 0.0021002 | 0.008052
-0.6 | 0.00037987 | 0.0020139 | 0.007789
-0.59 | 0.00035985 | 0.0019389 | 0.007575
-0.58 | 0.00034636 | 0.0018595 | 0.0073
-0.57 | 0.00032695 | 0.0017983 | 0.007025
-0.56 | 0.0003096 | 0.0017308 | 0.006789
-0.55 | 0.00029526 | 0.0016553 | 0.006591
-0.54 | 0.00028184 | 0.0015913 | 0.006348
-0.53 | 0.00026956 | 0.0015347 | 0.006163
-0.52 | 0.00025555 | 0.0014693 | 0.005939
-0.51 | 0.00024504 | 0.0014232 | 0.005747
-0.5 | 0.00023323 | 0.0013616 | 0.00558
-0.49 | 0.00021948 | 0.0013218 | 0.005427
-0.48 | 0.00021405 | 0.0012808 | 0.005287
-0.47 | 0.00020587 | 0.0012462 | 0.005119
-0.46 | 0.00019974 | 0.0012036 | 0.005005
-0.45 | 0.00019732 | 0.0011798 | 0.0049044
-0.44 | 0.00019476 | 0.0011634 | 0.0048558
-0.43 | 0.00019825 | 0.001154 | 0.0048159
-0.42 | 0.00020554 | 0.0011767 | 0.0048609
-0.41 | 0.0002216 | 0.001209 | 0.0049877
-0.4 | 0.00024494 | 0.0012802 | 0.0052048
-0.39 | 0.00028172 | 0.0013871 | 0.0055675
-0.38 | 0.00033505 | 0.0015495 | 0.006222
-0.37 | 0.00041329 | 0.0017885 | 0.007069
-0.36 | 0.00052093 | 0.002135 | 0.008267
-0.35 | 0.0007097 | 0.0026272 | 0.010018
-0.34 | 0.0009336 | 0.0033305 | 0.012616
-0.33 | 0.0012416 | 0.0042838 | 0.016279
-0.32 | 0.0016707 | 0.0056519 | 0.021301
-0.31 | 0.0022602 | 0.007664 | 0.028488
-0.3 | 0.0030851 | 0.010311 | 0.038294
-0.29 | 0.0042294 | 0.013889 | 0.052216
-0.28 | 0.005889 | 0.018922 | 0.07131
-0.27 | 0.008051 | 0.025784 | 0.0972
-0.26 | 0.011009 | 0.035105 | 0.13372
-0.25 | 0.015038 | 0.048179 | 0.18208
-0.24 | 0.020624 | 0.06639 | 0.24894
-0.23 | 0.028257 | 0.09074 | 0.34053
-0.22 | 0.038572 | 0.12272 | 0.46032
-0.21 | 0.052513 | 0.16717 | 0.6243
-0.2 | 0.07309 | 0.22649 | 0.8486
-0.19 | 0.09914 | 0.30598 | 1.1376
-0.18 | 0.13466 | 0.41554 | 1.5244
-0.17 | 0.18168 | 0.556 | 2.0362
-0.16 | 0.24562 | 0.7472 | 2.677
-0.15 | 0.32973 | 0.9931 | 3.5337
-0.14 | 0.44314 | 1.3256 | 4.5967
-0.13 | 0.5942 | 1.7611 | 5.968
-0.12 | 0.7916 | 2.3101 | 7.606
-0.11 | 1.0518 | 3.0202 | 9.608
-0.1 | 1.3861 | 3.9067 | 11.977
-0.09 | 1.8307 | 5.0624 | 14.845
-0.08 | 2.3859 | 6.453 | 18.064
-0.07 | 3.0931 | 8.194 | 21.878
-0.06 | 3.9804 | 10.239 | 26.027
-0.05 | 5.0716 | 12.727 | 30.751
-0.04 | 6.363 | 15.652 | 36.001
-0.03 | 7.962 | 19.01 | 41.589
-0.02 | 9.875 | 22.855 | 47.778
-0.01 | 12.043 | 27.16 | 54.443
0 | 14.619 | 32.087 | 61.63
0.01 | 17.488 | 37.419 | 69
0.02 | 20.639 | 43.2 | 76.94
0.03 | 24.194 | 49.517 | 85.11
0.04 | 27.99 | 56.204 | 93.64
0.05 | 32.048 | 63.24 | 102.53
0.06 | 36.347 | 70.71 | 111.76
0.07 | 40.894 | 78.66 | 121.36
0.08 | 45.514 | 86.94 | 130.84
0.09 | 50.311 | 95.41 | 140.9
0.1 | 55.126 | 104.1 | 151.04
0.11 | 59.91 | 113.22 | 161.38
0.12 | 64.82 | 122.62 | 172.03
0.13 | 69.62 | 132.12 | 182.61
0.14 | 74.3 | 141.9 | 193.37
0.15 | 78.94 | 151.64 | 204.34
0.16 | 83.43 | 161.86 | 215.46
0.17 | 87.84 | 172 | 226.48
0.18 | 92.02 | 182.31 | 237.77
0.19 | 95.99 | 192.6 | 249.07
0.2 | 99.9 | 203.11 | 260.39
0.21 | 103.43 | 213.81 | 271.91
0.22 | 106.85 | 224.48 | 283.19
0.23 | 110.16 | 235.12 | 294.74
0.24 | 113.32 | 245.76 | 306.17
0.25 | 116.23 | 256.64 | 317.75
0.26 | 118.98 | 267.46 | 329.35
0.27 | 121.39 | 278.22 | 340.6
0.28 | 123.87 | 289 | 352.09
0.29 | 126.22 | 299.54 | 363.5
0.3 | 128.47 | 310.4 | 374.95
0.31 | 130.45 | 320.96 | 386.09
0.32 | 132.32 | 331.55 | 397.41
0.33 | 133.85 | 342.08 | 408.64
0.34 | 135.77 | 352.41 | 419.75
0.35 | 137.24 | 362.86 | 430.8
0.36 | 138.73 | 372.98 | 441.53
0.37 | 140.05 | 383.21 | 452.48
0.38 | 141.26 | 393.1 | 463.25
0.39 | 142.55 | 403.03 | 473.78
0.4 | 143.76 | 412.72 | 484.31
0.41 | 144.8 | 422.22 | 494.49
0.42 | 145.71 | 431.76 | 504.9
0.43 | 146.79 | 440.84 | 514.97
0.44 | 147.71 | 449.91 | 524.85
0.45 | 148.57 | 458.72 | 534.57
0.46 | 149.37 | 467.37 | 544.19
0.47 | 149.94 | 475.7 | 553.61
0.48 | 150.92 | 483.86 | 562.9
0.49 | 151.57 | 491.73 | 571.8
0.5 | 152.23 | 499.32 | 580.5

## Tranconductance (mS-mm)
VGS (V) | VDS = 0.100 V | VDS = 0.500 V | VDS = 0.900 V
-0.75 | -0.00308 | -0.01223 | -0.034
-0.74 | -0.00322 | -0.01101 | -0.03795
-0.73 | -0.003435 | -0.01306 | -0.0403
-0.72 | -0.003365 | -0.014175 | -0.0385
-0.71 | -0.002855 | -0.01351 | -0.0366
-0.7 | -0.00271 | -0.01198 | -0.03565
-0.69 | -0.002695 | -0.01008 | -0.03285
-0.68 | -0.00239 | -0.010635 | -0.03255
-0.67 | -0.00289 | -0.009775 | -0.0332
-0.66 | -0.0029105 | -0.00929 | -0.0284
-0.65 | -0.0022755 | -0.009265 | -0.02965
-0.64 | -0.002132 | -0.01007 | -0.0294
-0.63 | -0.0021985 | -0.009485 | -0.02825
-0.62 | -0.0021565 | -0.008815 | -0.03055
-0.61 | -0.0018875 | -0.009 | -0.0283
-0.6 | -0.0018935 | -0.008065 | -0.02385
-0.59 | -0.0016755 | -0.00772 | -0.02445
-0.58 | -0.001645 | -0.00703 | -0.0275
-0.57 | -0.001838 | -0.006435 | -0.02555
-0.56 | -0.0015845 | -0.00715 | -0.0217
-0.55 | -0.001388 | -0.006975 | -0.02205
-0.54 | -0.001285 | -0.00603 | -0.0214
-0.53 | -0.0013145 | -0.0061 | -0.02045
-0.52 | -0.001226 | -0.005575 | -0.0208
-0.51 | -0.001116 | -0.005385 | -0.01795
-0.5 | -0.001278 | -0.00507 | -0.016
-0.49 | -0.000959 | -0.00404 | -0.01465
-0.48 | -0.0006805 | -0.00378 | -0.0154
-0.47 | -0.0007155 | -0.00386 | -0.0141
-0.46 | -0.0004275 | -0.00332 | -0.01073
-0.45 | -0.000249 | -0.00201 | -0.00746
-0.44 | 4.65e-05 | -0.00129 | -0.004425
-0.43 | 0.000539 | 0.000665 | 0.000255
-0.42 | 0.0011675 | 0.00275 | 0.00859
-0.41 | 0.00197 | 0.005175 | 0.017195
-0.4 | 0.003006 | 0.008905 | 0.02899
-0.39 | 0.0045055 | 0.013465 | 0.05086
-0.38 | 0.0065785 | 0.02007 | 0.075075
-0.37 | 0.009294 | 0.029275 | 0.10225
-0.36 | 0.0148205 | 0.041935 | 0.14745
-0.35 | 0.0206335 | 0.059775 | 0.21745
-0.34 | 0.026595 | 0.08283 | 0.31305
-0.33 | 0.036855 | 0.11607 | 0.43425
-0.32 | 0.05093 | 0.16901 | 0.61045
-0.31 | 0.07072 | 0.232955 | 0.84965
-0.3 | 0.09846 | 0.31125 | 1.1864
-0.29 | 0.140195 | 0.43055 | 1.6508
-0.28 | 0.19108 | 0.59475 | 2.2492
-0.27 | 0.256 | 0.80915 | 3.1205
-0.26 | 0.34935 | 1.11975 | 4.244
-0.25 | 0.48075 | 1.56425 | 5.761
-0.24 | 0.66095 | 2.12805 | 7.9225
-0.23 | 0.8974 | 2.8165 | 10.569
-0.22 | 1.2128 | 3.8215 | 14.1885
-0.21 | 1.7259 | 5.1885 | 19.414
-0.2 | 2.33135 | 6.9405 | 25.665
-0.19 | 3.0785 | 9.4525 | 33.79
-0.18 | 4.127 | 12.501 | 44.93
-0.17 | 5.548 | 16.583 | 57.63
-0.16 | 7.4025 | 21.855 | 74.875
-0.15 | 9.876 | 28.92 | 95.985
-0.14 | 13.2235 | 38.4 | 121.715
-0.13 | 17.423 | 49.225 | 150.465
-0.12 | 22.88 | 62.955 | 182
-0.11 | 29.725 | 79.83 | 218.55
-0.1 | 38.945 | 102.11 | 261.85
-0.09 | 49.99 | 127.315 | 304.35
-0.08 | 63.12 | 156.58 | 351.65
-0.07 | 79.725 | 189.3 | 398.15
-0.06 | 98.925 | 226.65 | 443.65
-0.05 | 119.13 | 270.65 | 498.7
-0.04 | 144.52 | 314.15 | 541.9
-0.03 | 175.6 | 360.15 | 588.85
-0.02 | 204.05 | 407.5 | 642.7
-0.01 | 237.2 | 461.6 | 692.6
0 | 272.25 | 512.95 | 727.85
0.01 | 301 | 555.65 | 765.5
0.02 | 335.3 | 604.9 | 805.5
0.03 | 367.55 | 650.2 | 835
0.04 | 392.7 | 686.15 | 871
0.05 | 417.85 | 725.3 | 906
0.06 | 442.3 | 771 | 941.5
0.07 | 458.35 | 811.5 | 954
0.08 | 470.85 | 837.5 | 977
0.09 | 480.6 | 858 | 1010
0.1 | 479.95 | 890.5 | 1024
0.11 | 484.7 | 926 | 1049.5
0.12 | 485.5 | 945 | 1061.5
0.13 | 474 | 964 | 1067
0.14 | 466 | 976 | 1086.5
0.15 | 456.5 | 998 | 1104.5
0.16 | 445 | 1018 | 1107
0.17 | 429.5 | 1022.5 | 1115.5
0.18 | 407.5 | 1030 | 1129.5
0.19 | 394 | 1040 | 1131
0.2 | 372 | 1060.5 | 1142
0.21 | 347.5 | 1068.5 | 1140
0.22 | 336.5 | 1065.5 | 1141.5
0.23 | 323.5 | 1064 | 1149
0.24 | 303.5 | 1076 | 1150.5
0.25 | 283 | 1085 | 1159
0.26 | 258 | 1079 | 1142.5
0.27 | 244.5 | 1077 | 1137
0.28 | 241.5 | 1066 | 1145
0.29 | 230 | 1070 | 1143
0.3 | 211.5 | 1071 | 1129.5
0.31 | 192.5 | 1057.5 | 1123
0.32 | 170 | 1056 | 1127.5
0.33 | 172.5 | 1043 | 1117
0.34 | 169.5 | 1039 | 1108
0.35 | 148 | 1028.5 | 1089
0.36 | 140.5 | 1017.5 | 1084
0.37 | 126.5 | 1006 | 1086
0.38 | 125 | 991 | 1065
0.39 | 125 | 981 | 1053
0.4 | 112.5 | 959.5 | 1035.5
0.41 | 97.5 | 952 | 1029.5
0.42 | 99.5 | 931 | 1024
0.43 | 100 | 907.5 | 997.5
0.44 | 89 | 894 | 980
0.45 | 83 | 873 | 967
0.46 | 68.5 | 849 | 952
0.47 | 77.5 | 824.5 | 935.5
0.48 | 81.5 | 801.5 | 909.5
0.49 | 65.5 | 773 | 880
0.5 | 66 | 759 | 870