## IDS-VDS Characteristic (mA-mm)
VGS (V) | VDS = 0.100 V | VDS = 0.500 V | VDS = 0.900 V
-0.75 | 0.0007302 | 0.0033598 | 0.011704
-0.74 | 0.0006936 | 0.0032151 | 0.011342
-0.73 | 0.0006637 | 0.0031072 | 0.011025
-0.72 | 0.0006285 | 0.0029791 | 0.010638
-0.71 | 0.0005996 | 0.0028657 | 0.010313
-0.7 | 0.0005707 | 0.0027557 | 0.009984
-0.69 | 0.00055 | 0.0026552 | 0.009709
-0.68 | 0.0005247 | 0.0025699 | 0.009432
-0.67 | 0.00049873 | 0.0024613 | 0.009053
-0.66 | 0.00047265 | 0.0023539 | 0.008763
-0.65 | 0.00044926 | 0.0022663 | 0.008546
-0.64 | 0.00042856 | 0.0021872 | 0.008206
-0.63 | 0.00040919 | 0.0020988 | 0.007951
-0.62 | 0.00039193 | 0.0020187 | 0.007696
-0.61 | 0.00037304 | 0.0019365 | 0.007408
-0.6 | 0.00035534 | 0.0018621 | 0.007215
-0.59 | 0.00033895 | 0.0017844 | 0.006948
-0.58 | 0.00032384 | 0.00172 | 0.00674
-0.57 | 0.00030717 | 0.0016475 | 0.00647
-0.56 | 0.00029282 | 0.0015816 | 0.006258
-0.55 | 0.00027719 | 0.0015312 | 0.006074
-0.54 | 0.00026291 | 0.0014702 | 0.005829
-0.53 | 0.00025055 | 0.0014209 | 0.005671
-0.52 | 0.00023809 | 0.0013688 | 0.005467
-0.51 | 0.00022778 | 0.001322 | 0.005327
-0.5 | 0.00021758 | 0.0012663 | 0.005172
-0.49 | 0.00020811 | 0.0012364 | 0.005004
-0.48 | 0.00020203 | 0.0011921 | 0.004848
-0.47 | 0.00019513 | 0.0011561 | 0.0047337
-0.46 | 0.00018925 | 0.0011254 | 0.0046216
-0.45 | 0.00018694 | 0.0011013 | 0.0045413
-0.44 | 0.0001869 | 0.0010975 | 0.0045233
-0.43 | 0.0001919 | 0.0010969 | 0.0045344
-0.42 | 0.00020136 | 0.001111 | 0.0045958
-0.41 | 0.00021796 | 0.0011592 | 0.004719
-0.4 | 0.00024344 | 0.0012332 | 0.0049611
-0.39 | 0.00028314 | 0.0013599 | 0.0053738
-0.38 | 0.00033889 | 0.0015278 | 0.006068
-0.37 | 0.00042135 | 0.0017766 | 0.006967
-0.36 | 0.00053373 | 0.0021524 | 0.008284
-0.35 | 0.0007293 | 0.0026686 | 0.010162
-0.34 | 0.0009621 | 0.0034029 | 0.012896
-0.33 | 0.0012799 | 0.0044087 | 0.016709
-0.32 | 0.0017293 | 0.005899 | 0.022045
-0.31 | 0.0023366 | 0.007866 | 0.029382
-0.3 | 0.0032047 | 0.010566 | 0.040066
-0.29 | 0.0043656 | 0.014341 | 0.054469
-0.28 | 0.006169 | 0.019552 | 0.07421
-0.27 | 0.008442 | 0.026792 | 0.10227
-0.26 | 0.011515 | 0.036475 | 0.13993
-0.25 | 0.015767 | 0.050013 | 0.19191
-0.24 | 0.021427 | 0.0691 | 0.2599
-0.23 | 0.029456 | 0.09461 | 0.35433
-0.22 | 0.040064 | 0.12782 | 0.48208
-0.21 | 0.05467 | 0.17405 | 0.6562
-0.2 | 0.07548 | 0.23552 | 0.8853
-0.19 | 0.10204 | 0.31801 | 1.1938
-0.18 | 0.13855 | 0.42752 | 1.5967
-0.17 | 0.18733 | 0.5769 | 2.1158
-0.16 | 0.25145 | 0.7724 | 2.8031
-0.15 | 0.33875 | 1.0323 | 3.659
-0.14 | 0.45527 | 1.3714 | 4.7948
-0.13 | 0.6079 | 1.8144 | 6.168
-0.12 | 0.8087 | 2.3763 | 7.888
-0.11 | 1.0737 | 3.1052 | 9.963
-0.1 | 1.4198 | 4.0282 | 12.408
-0.09 | 1.8669 | 5.195 | 15.368
-0.08 | 2.4371 | 6.623 | 18.609
-0.07 | 3.1466 | 8.372 | 22.496
-0.06 | 4.0427 | 10.496 | 26.869
-0.05 | 5.1506 | 13.045 | 31.683
-0.04 | 6.455 | 16.017 | 37.069
-0.03 | 8.079 | 19.407 | 42.771
-0.02 | 9.999 | 23.327 | 49.082
-0.01 | 12.253 | 27.795 | 55.823
0 | 14.826 | 32.747 | 63.16
0.01 | 17.727 | 38.217 | 70.73
0.02 | 20.917 | 44.006 | 78.69
0.03 | 24.535 | 50.516 | 87.05
0.04 | 28.386 | 57.32 | 95.85
0.05 | 32.521 | 64.6 | 104.86
0.06 | 36.885 | 72.15 | 114.2
0.07 | 41.457 | 80.19 | 123.82
0.08 | 46.204 | 88.62 | 133.73
0.09 | 51.028 | 97.11 | 143.78
0.1 | 55.981 | 106.09 | 154.12
0.11 | 60.83 | 115.32 | 164.65
0.12 | 65.84 | 124.81 | 175.34
0.13 | 70.71 | 134.7 | 186.18
0.14 | 75.4 | 144.4 | 197.23
0.15 | 80.11 | 154.45 | 208.31
0.16 | 84.8 | 164.66 | 219.7
0.17 | 89.18 | 175.06 | 230.81
0.18 | 93.48 | 185.45 | 242.34
0.19 | 97.48 | 196.03 | 253.74
0.2 | 101.34 | 206.69 | 265.23
0.21 | 104.94 | 217.57 | 276.88
0.22 | 108.57 | 228.27 | 288.42
0.23 | 111.96 | 239.01 | 300.09
0.24 | 115.13 | 249.94 | 311.66
0.25 | 118.12 | 260.97 | 323.35
0.26 | 120.72 | 271.81 | 334.86
0.27 | 123.27 | 282.81 | 346.43
0.28 | 125.75 | 293.55 | 358.03
0.29 | 128.11 | 304.41 | 369.46
0.3 | 130.66 | 315.31 | 381.16
0.31 | 132.56 | 326.09 | 392.41
0.32 | 134.32 | 336.73 | 403.74
0.33 | 135.97 | 347.39 | 415.08
0.34 | 137.79 | 357.91 | 426.34
0.35 | 139.63 | 368.33 | 437.37
0.36 | 140.94 | 378.68 | 448.36
0.37 | 142.06 | 388.84 | 459.32
0.38 | 143.46 | 398.97 | 470.1
0.39 | 145.06 | 408.9 | 480.74
0.4 | 146.17 | 418.62 | 491.1
0.41 | 147.01 | 428.37 | 501.56
0.42 | 147.97 | 437.72 | 511.85
0.43 | 148.98 | 447.05 | 521.92
0.44 | 150.29 | 455.99 | 531.93
0.45 | 150.92 | 464.86 | 541.42
0.46 | 151.44 | 473.65 | 551.2
0.47 | 152.38 | 481.91 | 560.53
0.48 | 153.28 | 490.03 | 569.72
0.49 | 154.13 | 497.94 | 578.6
0.5 | 154.4 | 505.7 | 587

## Tranconductance (mS-mm)
VGS (V) | VDS = 0.100 V | VDS = 0.500 V | VDS = 0.900 V
-0.75 | -0.00366 | -0.01447 | -0.0362
-0.74 | -0.003325 | -0.01263 | -0.03395
-0.73 | -0.003255 | -0.0118 | -0.0352
-0.72 | -0.003205 | -0.012075 | -0.0356
-0.71 | -0.00289 | -0.01117 | -0.0327
-0.7 | -0.00248 | -0.010525 | -0.0302
-0.69 | -0.0023 | -0.00929 | -0.0276
-0.68 | -0.0025635 | -0.009695 | -0.0328
-0.67 | -0.0026025 | -0.0108 | -0.03345
-0.66 | -0.0024735 | -0.00975 | -0.02535
-0.65 | -0.0022045 | -0.008335 | -0.02785
-0.64 | -0.0020035 | -0.008375 | -0.02975
-0.63 | -0.0018315 | -0.008425 | -0.0255
-0.62 | -0.0018075 | -0.008115 | -0.02715
-0.61 | -0.0018295 | -0.00783 | -0.02405
-0.6 | -0.0017045 | -0.007605 | -0.023
-0.59 | -0.001575 | -0.007105 | -0.02375
-0.58 | -0.001589 | -0.006845 | -0.0239
-0.57 | -0.001551 | -0.00692 | -0.0241
-0.56 | -0.001499 | -0.005815 | -0.0198
-0.55 | -0.0014955 | -0.00557 | -0.02145
-0.54 | -0.001332 | -0.005515 | -0.02015
-0.53 | -0.001241 | -0.00507 | -0.0181
-0.52 | -0.0011385 | -0.004945 | -0.0172
-0.51 | -0.0010255 | -0.005125 | -0.01475
-0.5 | -0.0009835 | -0.00428 | -0.01615
-0.49 | -0.0007775 | -0.00371 | -0.0162
-0.48 | -0.000649 | -0.004015 | -0.013515
-0.47 | -0.000639 | -0.003335 | -0.01132
-0.46 | -0.0004095 | -0.00274 | -0.00962
-0.45 | -0.0001175 | -0.001395 | -0.004915
-0.44 | 0.000248 | -0.00022 | -0.000345
-0.43 | 0.000723 | 0.000675 | 0.003625
-0.42 | 0.001303 | 0.003115 | 0.00923
-0.41 | 0.002104 | 0.00611 | 0.018265
-0.4 | 0.003259 | 0.010035 | 0.03274
-0.39 | 0.0047725 | 0.01473 | 0.055345
-0.38 | 0.0069105 | 0.020835 | 0.07966
-0.37 | 0.009742 | 0.03123 | 0.1108
-0.36 | 0.0153975 | 0.0446 | 0.15975
-0.35 | 0.0214185 | 0.062525 | 0.2306
-0.34 | 0.02753 | 0.087005 | 0.32735
-0.33 | 0.03836 | 0.124805 | 0.45745
-0.32 | 0.052835 | 0.172865 | 0.63365
-0.31 | 0.07377 | 0.23335 | 0.90105
-0.3 | 0.10145 | 0.32375 | 1.25435
-0.29 | 0.148215 | 0.4493 | 1.7072
-0.28 | 0.20382 | 0.62255 | 2.39005
-0.27 | 0.2673 | 0.84615 | 3.286
-0.26 | 0.36625 | 1.16105 | 4.482
-0.25 | 0.4956 | 1.63125 | 5.9985
-0.24 | 0.68445 | 2.22985 | 8.121
-0.23 | 0.93185 | 2.936 | 11.109
-0.22 | 1.2607 | 3.972 | 15.0935
-0.21 | 1.7708 | 5.385 | 20.161
-0.2 | 2.3685 | 7.198 | 26.88
-0.19 | 3.1535 | 9.6 | 35.57
-0.18 | 4.2645 | 12.9445 | 46.1
-0.17 | 5.645 | 17.244 | 60.32
-0.16 | 7.571 | 22.77 | 77.16
-0.15 | 10.191 | 29.95 | 99.585
-0.14 | 13.4575 | 39.105 | 125.45
-0.13 | 17.6715 | 50.245 | 154.66
-0.12 | 23.29 | 64.54 | 189.75
-0.11 | 30.555 | 82.595 | 226
-0.1 | 39.66 | 104.49 | 270.25
-0.09 | 50.865 | 129.74 | 310.05
-0.08 | 63.985 | 158.85 | 356.4
-0.07 | 80.28 | 193.65 | 413
-0.06 | 100.2 | 233.65 | 459.35
-0.05 | 120.615 | 276.05 | 510
-0.04 | 146.42 | 318.1 | 554.4
-0.03 | 177.2 | 365.5 | 600.65
-0.02 | 208.7 | 419.4 | 652.6
-0.01 | 241.35 | 471 | 703.9
0 | 273.7 | 521.1 | 745.35
0.01 | 304.55 | 562.95 | 776.5
0.02 | 340.4 | 614.95 | 816
0.03 | 373.45 | 665.7 | 858
0.04 | 399.3 | 704.2 | 890.5
0.05 | 424.95 | 741.5 | 917.5
0.06 | 446.8 | 779.5 | 948
0.07 | 465.95 | 823.5 | 976.5
0.08 | 478.55 | 846 | 998
0.09 | 488.85 | 873.5 | 1019.5
0.1 | 490.1 | 910.5 | 1043.5
0.11 | 492.95 | 936 | 1061
0.12 | 494 | 969 | 1076.5
0.13 | 478 | 979.5 | 1094.5
0.14 | 470 | 987.5 | 1106.5
0.15 | 470 | 1013 | 1123.5
0.16 | 453.5 | 1030.5 | 1125
0.17 | 434 | 1039.5 | 1132
0.18 | 415 | 1048.5 | 1146.5
0.19 | 393 | 1062 | 1144.5
0.2 | 373 | 1077 | 1157
0.21 | 361.5 | 1079 | 1159.5
0.22 | 351 | 1072 | 1160.5
0.23 | 328 | 1083.5 | 1162
0.24 | 308 | 1098 | 1163
0.25 | 279.5 | 1093.5 | 1160
0.26 | 257.5 | 1092 | 1154
0.27 | 251.5 | 1087 | 1158.5
0.28 | 242 | 1080 | 1151.5
0.29 | 245.5 | 1088 | 1156.5
0.3 | 222.5 | 1084 | 1147.5
0.31 | 183 | 1071 | 1129
0.32 | 170.5 | 1065 | 1133.5
0.33 | 173.5 | 1059 | 1130
0.34 | 183 | 1047 | 1114.5
0.35 | 157.5 | 1038.5 | 1101
0.36 | 121.5 | 1025.5 | 1097.5
0.37 | 126 | 1014.5 | 1087
0.38 | 150 | 1003 | 1071
0.39 | 135.5 | 982.5 | 1050
0.4 | 97.5 | 973.5 | 1041
0.41 | 90 | 955 | 1037.5
0.42 | 98.5 | 934 | 1018
0.43 | 116 | 913.5 | 1004
0.44 | 97 | 890.5 | 975
0.45 | 57.5 | 883 | 963.5
0.46 | 73 | 852.5 | 955.5
0.47 | 92 | 819 | 926
0.48 | 87.5 | 801.5 | 903.5
0.49 | 56 | 783.5 | 864
0.5 | 27 | 776 | 840