## IDS-VDS Characteristic (mA-mm)
VGS (V) | VDS = 0.100 V | VDS = 0.500 V | VDS = 0.900 V
-0.75 | 0.0008494 | 0.0039275 | 0.013842
-0.74 | 0.000808 | 0.00379 | 0.013416
-0.73 | 0.0007681 | 0.0036468 | 0.012994
-0.72 | 0.0007332 | 0.0035027 | 0.012637
-0.71 | 0.000699 | 0.0033575 | 0.012211
-0.7 | 0.0006703 | 0.003238 | 0.011787
-0.69 | 0.0006386 | 0.0030969 | 0.01148
-0.68 | 0.0006043 | 0.0029721 | 0.01109
-0.67 | 0.0005779 | 0.0028772 | 0.010733
-0.66 | 0.0005481 | 0.0027627 | 0.010369
-0.65 | 0.0005211 | 0.0026619 | 0.010084
-0.64 | 0.0005005 | 0.0025626 | 0.009781
-0.63 | 0.00047189 | 0.0024659 | 0.009418
-0.62 | 0.00044672 | 0.0023576 | 0.009116
-0.61 | 0.00043058 | 0.002257 | 0.008863
-0.6 | 0.00040722 | 0.0021816 | 0.008584
-0.59 | 0.00038875 | 0.002099 | 0.008307
-0.58 | 0.00036951 | 0.0020054 | 0.008048
-0.57 | 0.00035149 | 0.0019336 | 0.007786
-0.56 | 0.00033216 | 0.001863 | 0.007435
-0.55 | 0.00031496 | 0.0017833 | 0.00721
-0.54 | 0.00029889 | 0.0017082 | 0.00702
-0.53 | 0.00028454 | 0.0016509 | 0.006774
-0.52 | 0.00027222 | 0.0015932 | 0.006545
-0.51 | 0.00025857 | 0.0015337 | 0.006352
-0.5 | 0.00024549 | 0.0014853 | 0.006152
-0.49 | 0.00023701 | 0.0014284 | 0.00598
-0.48 | 0.00022598 | 0.0013824 | 0.005789
-0.47 | 0.00021811 | 0.0013331 | 0.005624
-0.46 | 0.000214 | 0.0013035 | 0.005475
-0.45 | 0.00020797 | 0.0012673 | 0.005375
-0.44 | 0.00020946 | 0.0012471 | 0.005339
-0.43 | 0.00021019 | 0.0012456 | 0.005289
-0.42 | 0.00021798 | 0.0012571 | 0.005315
-0.41 | 0.00023566 | 0.001285 | 0.005427
-0.4 | 0.00025987 | 0.0013613 | 0.005642
-0.39 | 0.00029719 | 0.0014655 | 0.006075
-0.38 | 0.00035116 | 0.001641 | 0.006637
-0.37 | 0.0004307 | 0.0018965 | 0.007568
-0.36 | 0.00054571 | 0.0022609 | 0.008876
-0.35 | 0.0007382 | 0.0027697 | 0.010789
-0.34 | 0.000972 | 0.0034915 | 0.013541
-0.33 | 0.001291 | 0.0045136 | 0.01743
-0.32 | 0.001738 | 0.006074 | 0.02283
-0.31 | 0.002352 | 0.00808 | 0.030448
-0.3 | 0.0032211 | 0.010859 | 0.040976
-0.29 | 0.0043931 | 0.014686 | 0.055663
-0.28 | 0.006211 | 0.020017 | 0.07633
-0.27 | 0.008487 | 0.027216 | 0.10416
-0.26 | 0.011627 | 0.037226 | 0.14252
-0.25 | 0.015831 | 0.0509 | 0.1937
-0.24 | 0.021682 | 0.07058 | 0.26621
-0.23 | 0.029604 | 0.09573 | 0.3626
-0.22 | 0.040457 | 0.13013 | 0.49215
-0.21 | 0.055138 | 0.17639 | 0.6663
-0.2 | 0.07641 | 0.23857 | 0.8988
-0.19 | 0.10352 | 0.32231 | 1.2044
-0.18 | 0.14021 | 0.43645 | 1.6214
-0.17 | 0.18978 | 0.5865 | 2.1519
-0.16 | 0.2562 | 0.7851 | 2.8409
-0.15 | 0.34341 | 1.0439 | 3.7349
-0.14 | 0.46203 | 1.3937 | 4.8284
-0.13 | 0.6159 | 1.835 | 6.246
-0.12 | 0.8233 | 2.4025 | 7.941
-0.11 | 1.0881 | 3.1431 | 10.013
-0.1 | 1.438 | 4.0774 | 12.465
-0.09 | 1.8927 | 5.2504 | 15.41
-0.08 | 2.4614 | 6.709 | 18.733
-0.07 | 3.1926 | 8.454 | 22.5
-0.06 | 4.0923 | 10.563 | 26.698
-0.05 | 5.2206 | 13.124 | 31.51
-0.04 | 6.531 | 16.067 | 36.766
-0.03 | 8.159 | 19.521 | 42.415
-0.02 | 10.061 | 23.366 | 48.531
-0.01 | 12.307 | 27.739 | 54.996
0 | 14.869 | 32.626 | 62.21
0.01 | 17.773 | 38.004 | 69.51
0.02 | 20.941 | 43.638 | 77.24
0.03 | 24.471 | 50.021 | 85.43
0.04 | 28.262 | 56.635 | 93.82
0.05 | 32.296 | 63.57 | 102.54
0.06 | 36.572 | 71.03 | 111.58
0.07 | 41.035 | 78.84 | 120.86
0.08 | 45.647 | 86.93 | 130.41
0.09 | 50.329 | 95.21 | 140.2
0.1 | 55.056 | 103.91 | 149.96
0.11 | 59.81 | 112.81 | 160.17
0.12 | 64.55 | 122.02 | 170.57
0.13 | 69.19 | 131.32 | 181.02
0.14 | 73.77 | 140.8 | 191.58
0.15 | 78.29 | 150.53 | 202.18
0.16 | 82.71 | 160.41 | 213.04
0.17 | 86.94 | 170.36 | 223.9
0.18 | 90.95 | 180.3 | 234.88
0.19 | 94.81 | 190.48 | 245.81
0.2 | 98.39 | 200.86 | 256.98
0.21 | 101.9 | 211.25 | 268.16
0.22 | 105.18 | 221.69 | 279.28
0.23 | 108.46 | 232.05 | 290.58
0.24 | 111.46 | 242.57 | 301.66
0.25 | 114.28 | 253.12 | 313.11
0.26 | 116.75 | 263.67 | 324.26
0.27 | 119.19 | 274.11 | 335.41
0.28 | 121.58 | 284.57 | 346.73
0.29 | 123.82 | 295.07 | 357.73
0.3 | 125.93 | 305.66 | 369.01
0.31 | 127.87 | 315.96 | 380.11
0.32 | 129.41 | 326.15 | 391.16
0.33 | 131.2 | 336.58 | 401.97
0.34 | 132.8 | 346.8 | 412.97
0.35 | 134.36 | 356.91 | 423.83
0.36 | 135.64 | 367 | 434.53
0.37 | 136.87 | 376.83 | 445.34
0.38 | 138.24 | 386.74 | 455.75
0.39 | 139.47 | 396.37 | 466.32
0.4 | 140.47 | 405.9 | 476.69
0.41 | 141.3 | 415.3 | 486.88
0.42 | 142.5 | 424.58 | 497.18
0.43 | 143.45 | 433.65 | 506.98
0.44 | 144.26 | 442.55 | 516.96
0.45 | 144.91 | 451.26 | 526.66
0.46 | 145.47 | 459.72 | 536.28
0.47 | 146.61 | 467.99 | 545.63
0.48 | 147.27 | 476.07 | 554.83
0.49 | 147.77 | 483.89 | 563.9
0.5 | 148.28 | 491.49 | 572.5

## Tranconductance (mS-mm)
VGS (V) | VDS = 0.100 V | VDS = 0.500 V | VDS = 0.900 V
-0.75 | -0.00414 | -0.01375 | -0.0426
-0.74 | -0.004065 | -0.014035 | -0.0424
-0.73 | -0.00374 | -0.014365 | -0.03895
-0.72 | -0.003455 | -0.014465 | -0.03915
-0.71 | -0.003145 | -0.013235 | -0.0425
-0.7 | -0.00302 | -0.01303 | -0.03655
-0.69 | -0.0033 | -0.013295 | -0.03485
-0.68 | -0.003035 | -0.010985 | -0.03735
-0.67 | -0.00281 | -0.01047 | -0.03605
-0.66 | -0.00284 | -0.010765 | -0.03245
-0.65 | -0.00238 | -0.010005 | -0.0294
-0.64 | -0.0024605 | -0.0098 | -0.0333
-0.63 | -0.002689 | -0.01025 | -0.03325
-0.62 | -0.0020655 | -0.010445 | -0.02775
-0.61 | -0.001975 | -0.0088 | -0.0266
-0.6 | -0.0020915 | -0.0079 | -0.0278
-0.59 | -0.0018855 | -0.00881 | -0.0268
-0.58 | -0.001863 | -0.00827 | -0.02605
-0.57 | -0.0018675 | -0.00712 | -0.03065
-0.56 | -0.0018265 | -0.007515 | -0.0288
-0.55 | -0.0016635 | -0.00774 | -0.02075
-0.54 | -0.001521 | -0.00662 | -0.0218
-0.53 | -0.0013335 | -0.00575 | -0.02375
-0.52 | -0.0012985 | -0.00586 | -0.0211
-0.51 | -0.0013365 | -0.005395 | -0.01965
-0.5 | -0.001078 | -0.005265 | -0.0186
-0.49 | -0.0009755 | -0.005145 | -0.01815
-0.48 | -0.000945 | -0.004765 | -0.0178
-0.47 | -0.000599 | -0.003945 | -0.0157
-0.46 | -0.000507 | -0.00329 | -0.01245
-0.45 | -0.000227 | -0.00282 | -0.0068
-0.44 | 0.000111 | -0.001085 | -0.0043
-0.43 | 0.000426 | 0.0005 | -0.0012
-0.42 | 0.0012735 | 0.00197 | 0.0069
-0.41 | 0.0020945 | 0.00521 | 0.01635
-0.4 | 0.0030765 | 0.009025 | 0.0324
-0.39 | 0.0045645 | 0.013985 | 0.04975
-0.38 | 0.0066755 | 0.02155 | 0.07465
-0.37 | 0.0097275 | 0.030995 | 0.11195
-0.36 | 0.015375 | 0.04366 | 0.16105
-0.35 | 0.0213145 | 0.06153 | 0.23325
-0.34 | 0.02764 | 0.087195 | 0.33205
-0.33 | 0.0383 | 0.129125 | 0.46445
-0.32 | 0.05305 | 0.17832 | 0.6509
-0.31 | 0.074155 | 0.23925 | 0.9073
-0.3 | 0.102055 | 0.3303 | 1.26075
-0.29 | 0.149495 | 0.4579 | 1.7677
-0.28 | 0.204695 | 0.6265 | 2.42485
-0.27 | 0.2708 | 0.86045 | 3.3095
-0.26 | 0.3672 | 1.1842 | 4.477
-0.25 | 0.50275 | 1.6677 | 6.1845
-0.24 | 0.68865 | 2.2415 | 8.445
-0.23 | 0.93875 | 2.9775 | 11.297
-0.22 | 1.2767 | 4.033 | 15.185
-0.21 | 1.79765 | 5.422 | 20.3325
-0.2 | 2.4191 | 7.296 | 26.905
-0.19 | 3.19 | 9.894 | 36.13
-0.18 | 4.313 | 13.2095 | 47.375
-0.17 | 5.7995 | 17.4325 | 60.975
-0.16 | 7.6815 | 22.87 | 79.15
-0.15 | 10.2915 | 30.43 | 99.375
-0.14 | 13.6245 | 39.555 | 125.555
-0.13 | 18.0635 | 50.44 | 155.63
-0.12 | 23.61 | 65.405 | 188.35
-0.11 | 30.735 | 83.745 | 226.2
-0.1 | 40.23 | 105.365 | 269.85
-0.09 | 51.17 | 131.58 | 313.4
-0.08 | 64.995 | 160.18 | 354.5
-0.07 | 81.545 | 192.7 | 398.25
-0.06 | 101.4 | 233.5 | 450.5
-0.05 | 121.935 | 275.2 | 503.4
-0.04 | 146.92 | 319.85 | 545.25
-0.03 | 176.5 | 364.95 | 588.25
-0.02 | 207.4 | 410.9 | 629.05
-0.01 | 240.4 | 463 | 683.95
0 | 273.3 | 513.25 | 725.7
0.01 | 303.6 | 550.6 | 751.5
0.02 | 334.9 | 600.85 | 796
0.03 | 366.05 | 649.85 | 829
0.04 | 391.25 | 677.45 | 855.5
0.05 | 415.5 | 719.75 | 888
0.06 | 436.95 | 763.5 | 916
0.07 | 453.75 | 795 | 941.5
0.08 | 464.7 | 818.5 | 967
0.09 | 470.45 | 849 | 977.5
0.1 | 474.05 | 880 | 998.5
0.11 | 474.7 | 905.5 | 1030.5
0.12 | 469 | 925.5 | 1042.5
0.13 | 461 | 939 | 1050.5
0.14 | 455 | 960.5 | 1058
0.15 | 447 | 980.5 | 1073
0.16 | 432.5 | 991.5 | 1086
0.17 | 412 | 994.5 | 1092
0.18 | 393.5 | 1006 | 1095.5
0.19 | 372 | 1028 | 1105
0.2 | 354.5 | 1038.5 | 1117.5
0.21 | 339.5 | 1041.5 | 1115
0.22 | 328 | 1040 | 1121
0.23 | 314 | 1044 | 1119
0.24 | 291 | 1053.5 | 1126.5
0.25 | 264.5 | 1055 | 1130
0.26 | 245.5 | 1049.5 | 1115
0.27 | 241.5 | 1045 | 1123.5
0.28 | 231.5 | 1048 | 1116
0.29 | 217.5 | 1054.5 | 1114
0.3 | 202.5 | 1044.5 | 1119
0.31 | 174 | 1024.5 | 1107.5
0.32 | 166.5 | 1031 | 1093
0.33 | 169.5 | 1032.5 | 1090.5
0.34 | 158 | 1016.5 | 1093
0.35 | 142 | 1010 | 1078
0.36 | 125.5 | 996 | 1075.5
0.37 | 130 | 987 | 1061
0.38 | 130 | 977 | 1049
0.39 | 111.5 | 958 | 1047
0.4 | 91.5 | 946.5 | 1028
0.41 | 101.5 | 934 | 1024.5
0.42 | 107.5 | 917.5 | 1005
0.43 | 88 | 898.5 | 989
0.44 | 73 | 880.5 | 984
0.45 | 60.5 | 858.5 | 966
0.46 | 85 | 836.5 | 948.5
0.47 | 90 | 817.5 | 927.5
0.48 | 58 | 795 | 913.5
0.49 | 50.5 | 771 | 883.5
0.5 | 51 | 760 | 860