## IDS-VDS Characteristic (mA-mm)
VGS (V) | VDS = 0.100 V | VDS = 0.500 V | VDS = 0.900 V
-0.75 | 0.0008171 | 0.0038075 | 0.013827
-0.74 | 0.0007747 | 0.0036417 | 0.013351
-0.73 | 0.0007359 | 0.0035258 | 0.01299
-0.72 | 0.0007024 | 0.0033904 | 0.012529
-0.71 | 0.0006617 | 0.0032688 | 0.012101
-0.7 | 0.0006288 | 0.0031341 | 0.011711
-0.69 | 0.0006005 | 0.0030119 | 0.0113
-0.68 | 0.0005742 | 0.0028928 | 0.010988
-0.67 | 0.0005446 | 0.0028032 | 0.010614
-0.66 | 0.0005183 | 0.0026626 | 0.010209
-0.65 | 0.00049236 | 0.0025653 | 0.010008
-0.64 | 0.00046747 | 0.0024617 | 0.009539
-0.63 | 0.00044583 | 0.0023513 | 0.00926
-0.62 | 0.00042682 | 0.0022469 | 0.00895
-0.61 | 0.00040552 | 0.0021934 | 0.008643
-0.6 | 0.00038448 | 0.0020961 | 0.008421
-0.59 | 0.00036471 | 0.0020146 | 0.008125
-0.58 | 0.00034412 | 0.0019231 | 0.007815
-0.57 | 0.00033135 | 0.001842 | 0.00764
-0.56 | 0.00031156 | 0.001773 | 0.007352
-0.55 | 0.00029647 | 0.00169 | 0.007114
-0.54 | 0.00028284 | 0.001627 | 0.00689
-0.53 | 0.0002702 | 0.0015627 | 0.006717
-0.52 | 0.00025692 | 0.0015126 | 0.00644
-0.51 | 0.00024525 | 0.0014531 | 0.006268
-0.5 | 0.0002337 | 0.0013965 | 0.006056
-0.49 | 0.00022116 | 0.0013454 | 0.005863
-0.48 | 0.00021172 | 0.0013053 | 0.005694
-0.47 | 0.00020498 | 0.0012559 | 0.005511
-0.46 | 0.00020198 | 0.0012242 | 0.005389
-0.45 | 0.00019845 | 0.0011899 | 0.005255
-0.44 | 0.00019955 | 0.0011899 | 0.005177
-0.43 | 0.00020102 | 0.0011857 | 0.005174
-0.42 | 0.00021055 | 0.0011977 | 0.005185
-0.41 | 0.00022681 | 0.0012412 | 0.00534
-0.4 | 0.00025221 | 0.0013149 | 0.005565
-0.39 | 0.00029046 | 0.0014326 | 0.005945
-0.38 | 0.00034826 | 0.0016007 | 0.006574
-0.37 | 0.00043022 | 0.0018631 | 0.007467
-0.36 | 0.00054625 | 0.0022278 | 0.008863
-0.35 | 0.0007456 | 0.0027536 | 0.010718
-0.34 | 0.0009834 | 0.0034955 | 0.01342
-0.33 | 0.0013103 | 0.004533 | 0.017279
-0.32 | 0.0017659 | 0.006085 | 0.022693
-0.31 | 0.0023835 | 0.008078 | 0.030348
-0.3 | 0.0032679 | 0.010863 | 0.040956
-0.29 | 0.0044746 | 0.014664 | 0.055692
-0.28 | 0.006297 | 0.019996 | 0.07654
-0.27 | 0.0086 | 0.027429 | 0.10454
-0.26 | 0.011748 | 0.037438 | 0.14286
-0.25 | 0.0161 | 0.050915 | 0.19488
-0.24 | 0.021999 | 0.07051 | 0.26587
-0.23 | 0.029989 | 0.09595 | 0.36353
-0.22 | 0.041116 | 0.13027 | 0.49174
-0.21 | 0.05596 | 0.17575 | 0.6677
-0.2 | 0.07742 | 0.23917 | 0.8999
-0.19 | 0.10498 | 0.32349 | 1.212
-0.18 | 0.14251 | 0.43566 | 1.6191
-0.17 | 0.19244 | 0.5881 | 2.1489
-0.16 | 0.25972 | 0.7865 | 2.8467
-0.15 | 0.34754 | 1.0479 | 3.726
-0.14 | 0.46731 | 1.3931 | 4.849
-0.13 | 0.6227 | 1.8363 | 6.237
-0.12 | 0.8306 | 2.4083 | 7.948
-0.11 | 1.0991 | 3.1479 | 9.999
-0.1 | 1.4527 | 4.0592 | 12.435
-0.09 | 1.9119 | 5.2495 | 15.323
-0.08 | 2.4849 | 6.689 | 18.654
-0.07 | 3.22 | 8.442 | 22.416
-0.06 | 4.1275 | 10.579 | 26.662
-0.05 | 5.2526 | 13.069 | 31.386
-0.04 | 6.574 | 16.015 | 36.649
-0.03 | 8.206 | 19.418 | 42.229
-0.02 | 10.126 | 23.281 | 48.327
-0.01 | 12.346 | 27.595 | 54.849
0 | 14.926 | 32.478 | 61.9
0.01 | 17.76 | 37.794 | 69.18
0.02 | 20.957 | 43.437 | 76.8
0.03 | 24.479 | 49.8 | 84.98
0.04 | 28.232 | 56.279 | 93.29
0.05 | 32.286 | 63.31 | 101.88
0.06 | 36.508 | 70.55 | 110.84
0.07 | 40.97 | 78.42 | 120.2
0.08 | 45.488 | 86.41 | 129.57
0.09 | 50.152 | 94.72 | 139.26
0.1 | 54.828 | 103.22 | 148.93
0.11 | 59.44 | 112 | 159.05
0.12 | 64.27 | 121.16 | 169.34
0.13 | 68.86 | 130.45 | 179.66
0.14 | 73.46 | 139.92 | 190.2
0.15 | 77.81 | 149.33 | 200.63
0.16 | 82.18 | 159.23 | 211.48
0.17 | 86.29 | 169.12 | 222.28
0.18 | 90.29 | 179.1 | 233.19
0.19 | 94.09 | 189.25 | 243.95
0.2 | 97.8 | 199.31 | 255.02
0.21 | 101.22 | 209.74 | 266.17
0.22 | 104.58 | 220 | 277.24
0.23 | 107.53 | 230.33 | 288.3
0.24 | 110.48 | 240.73 | 299.28
0.25 | 113.33 | 251.15 | 310.59
0.26 | 115.91 | 261.61 | 321.68
0.27 | 118.37 | 272.04 | 332.82
0.28 | 120.5 | 282.41 | 343.99
0.29 | 122.57 | 292.59 | 354.84
0.3 | 124.66 | 303.18 | 366.11
0.31 | 126.69 | 313.49 | 377.03
0.32 | 128.47 | 323.71 | 387.97
0.33 | 130.05 | 334.05 | 398.82
0.34 | 131.52 | 343.93 | 409.68
0.35 | 132.96 | 354.01 | 420.38
0.36 | 134.63 | 364.05 | 431.14
0.37 | 135.73 | 373.88 | 441.7
0.38 | 136.83 | 383.68 | 452.11
0.39 | 138.01 | 393.18 | 462.58
0.4 | 139.01 | 402.67 | 472.84
0.41 | 140.27 | 411.93 | 483.05
0.42 | 141 | 421.15 | 493.21
0.43 | 141.74 | 430.02 | 502.95
0.44 | 142.72 | 438.91 | 512.82
0.45 | 143.67 | 447.5 | 522.44
0.46 | 144.39 | 455.99 | 532.05
0.47 | 144.99 | 464.22 | 541.31
0.48 | 145.59 | 472.12 | 550.45
0.49 | 146.27 | 479.89 | 559.48
0.5 | 147.29 | 487.44 | 568.31

## Tranconductance (mS-mm)
VGS (V) | VDS = 0.100 V | VDS = 0.500 V | VDS = 0.900 V
-0.75 | -0.00424 | -0.01658 | -0.0476
-0.74 | -0.00406 | -0.014085 | -0.04185
-0.73 | -0.003615 | -0.012565 | -0.0411
-0.72 | -0.00371 | -0.01285 | -0.04445
-0.71 | -0.00368 | -0.012815 | -0.0409
-0.7 | -0.00306 | -0.012845 | -0.04005
-0.69 | -0.00273 | -0.012065 | -0.03615
-0.68 | -0.002795 | -0.010435 | -0.0343
-0.67 | -0.002795 | -0.01151 | -0.03895
-0.66 | -0.002612 | -0.011895 | -0.0303
-0.65 | -0.0025415 | -0.010045 | -0.0335
-0.64 | -0.0023265 | -0.0107 | -0.0374
-0.63 | -0.0020325 | -0.01074 | -0.02945
-0.62 | -0.0020155 | -0.007895 | -0.03085
-0.61 | -0.002117 | -0.00754 | -0.02645
-0.6 | -0.0020405 | -0.00894 | -0.0259
-0.59 | -0.002018 | -0.00865 | -0.0303
-0.58 | -0.001668 | -0.00863 | -0.02425
-0.57 | -0.001628 | -0.007505 | -0.02315
-0.56 | -0.001744 | -0.0076 | -0.0263
-0.55 | -0.001436 | -0.0073 | -0.0231
-0.54 | -0.0013135 | -0.006365 | -0.01985
-0.53 | -0.001296 | -0.00572 | -0.0225
-0.52 | -0.0012475 | -0.00548 | -0.02245
-0.51 | -0.001161 | -0.005805 | -0.0192
-0.5 | -0.0012045 | -0.005385 | -0.02025
-0.49 | -0.001099 | -0.00456 | -0.0181
-0.48 | -0.000809 | -0.004475 | -0.0176
-0.47 | -0.000487 | -0.004055 | -0.01525
-0.46 | -0.0003265 | -0.0033 | -0.0128
-0.45 | -0.0001215 | -0.001715 | -0.0106
-0.44 | 0.0001285 | -0.00021 | -0.00405
-0.43 | 0.00055 | 0.00039 | 0.0004
-0.42 | 0.0012895 | 0.002775 | 0.0083
-0.41 | 0.002083 | 0.00586 | 0.019
-0.4 | 0.0031825 | 0.00957 | 0.03025
-0.39 | 0.0048025 | 0.01429 | 0.05045
-0.38 | 0.006988 | 0.021525 | 0.0761
-0.37 | 0.0098995 | 0.031355 | 0.11445
-0.36 | 0.015769 | 0.044525 | 0.16255
-0.35 | 0.0218575 | 0.063385 | 0.22785
-0.34 | 0.028235 | 0.08897 | 0.32805
-0.33 | 0.039125 | 0.129475 | 0.46365
-0.32 | 0.05366 | 0.17725 | 0.65345
-0.31 | 0.0751 | 0.2389 | 0.91315
-0.3 | 0.104555 | 0.3293 | 1.2672
-0.29 | 0.151455 | 0.45665 | 1.7792
-0.28 | 0.20627 | 0.63825 | 2.4424
-0.27 | 0.27255 | 0.8721 | 3.316
-0.26 | 0.375 | 1.1743 | 4.517
-0.25 | 0.51255 | 1.6536 | 6.1505
-0.24 | 0.69445 | 2.25175 | 8.4325
-0.23 | 0.95585 | 2.988 | 11.2935
-0.22 | 1.29855 | 3.99 | 15.2085
-0.21 | 1.8152 | 5.445 | 20.408
-0.2 | 2.451 | 7.387 | 27.215
-0.19 | 3.2545 | 9.8245 | 35.96
-0.18 | 4.373 | 13.2305 | 46.845
-0.17 | 5.8605 | 17.542 | 61.38
-0.16 | 7.755 | 22.99 | 78.855
-0.15 | 10.3795 | 30.33 | 100.115
-0.14 | 13.758 | 39.42 | 125.55
-0.13 | 18.1645 | 50.76 | 154.95
-0.12 | 23.82 | 65.58 | 188.1
-0.11 | 31.105 | 82.545 | 224.35
-0.1 | 40.64 | 105.08 | 266.2
-0.09 | 51.61 | 131.49 | 310.95
-0.08 | 65.405 | 159.625 | 354.65
-0.07 | 82.13 | 194.5 | 400.4
-0.06 | 101.63 | 231.35 | 448.5
-0.05 | 122.325 | 271.8 | 499.35
-0.04 | 147.67 | 317.45 | 542.15
-0.03 | 177.6 | 363.3 | 583.9
-0.02 | 207 | 408.85 | 631
-0.01 | 240 | 459.85 | 678.65
0 | 270.7 | 509.95 | 716.55
0.01 | 301.55 | 547.95 | 745
0.02 | 335.95 | 600.3 | 790
0.03 | 363.75 | 642.1 | 824.5
0.04 | 390.35 | 675.5 | 845
0.05 | 413.8 | 713.55 | 877.5
0.06 | 434.2 | 755.5 | 916
0.07 | 449 | 793 | 936.5
0.08 | 459.1 | 815 | 953
0.09 | 467 | 840.5 | 968
0.1 | 464.4 | 864 | 989.5
0.11 | 472.1 | 897 | 1020.5
0.12 | 471 | 922.5 | 1030.5
0.13 | 459.5 | 938 | 1043
0.14 | 447.5 | 944 | 1048.5
0.15 | 436 | 965.5 | 1064
0.16 | 424 | 989.5 | 1082.5
0.17 | 405.5 | 993.5 | 1085.5
0.18 | 390 | 1006.5 | 1083.5
0.19 | 375.5 | 1010.5 | 1091.5
0.2 | 356.5 | 1024.5 | 1111
0.21 | 339 | 1034.5 | 1111
0.22 | 315.5 | 1029.5 | 1106.5
0.23 | 295 | 1036.5 | 1102
0.24 | 290 | 1041 | 1114.5
0.25 | 271.5 | 1044 | 1120
0.26 | 252 | 1044.5 | 1111.5
0.27 | 229.5 | 1040 | 1115.5
0.28 | 210 | 1027.5 | 1101
0.29 | 208 | 1038.5 | 1106
0.3 | 206 | 1045 | 1109.5
0.31 | 190.5 | 1026.5 | 1093
0.32 | 168 | 1028 | 1089.5
0.33 | 152.5 | 1011 | 1085.5
0.34 | 145.5 | 998 | 1078
0.35 | 155.5 | 1006 | 1073
0.36 | 138.5 | 993.5 | 1066
0.37 | 110 | 981.5 | 1048.5
0.38 | 114 | 965 | 1044
0.39 | 109 | 949.5 | 1036.5
0.4 | 113 | 937.5 | 1023.5
0.41 | 99.5 | 924 | 1018.5
0.42 | 73.5 | 904.5 | 995
0.43 | 86 | 888 | 980.5
0.44 | 96.5 | 874 | 974.5
0.45 | 83.5 | 854 | 961.5
0.46 | 66 | 836 | 943.5
0.47 | 60 | 806.5 | 920
0.48 | 64 | 783.5 | 908.5
0.49 | 85 | 766 | 893
0.5 | 102 | 755 | 883