## IDS-VDS Characteristic (mA-mm)
VGS (V) | VDS = 0.100 V | VDS = 0.500 V | VDS = 0.900 V
-0.75 | 0.000724 | 0.0031761 | 0.010881
-0.74 | 0.0006889 | 0.0030654 | 0.010594
-0.73 | 0.0006606 | 0.002956 | 0.01029
-0.72 | 0.0006248 | 0.0028528 | 0.009949
-0.71 | 0.0005957 | 0.0027535 | 0.009639
-0.7 | 0.0005733 | 0.0026576 | 0.009262
-0.69 | 0.0005507 | 0.0025537 | 0.00901
-0.68 | 0.0005246 | 0.0024529 | 0.008776
-0.67 | 0.0005016 | 0.0023714 | 0.008422
-0.66 | 0.00047519 | 0.002284 | 0.008168
-0.65 | 0.00045537 | 0.0021945 | 0.007961
-0.64 | 0.00043613 | 0.0021183 | 0.007693
-0.63 | 0.00041497 | 0.0020462 | 0.007453
-0.62 | 0.00039504 | 0.001961 | 0.007262
-0.61 | 0.00037484 | 0.0018833 | 0.007026
-0.6 | 0.00035569 | 0.0018073 | 0.006822
-0.59 | 0.00034307 | 0.0017418 | 0.006601
-0.58 | 0.00032668 | 0.0016758 | 0.006389
-0.57 | 0.00030573 | 0.0016058 | 0.006163
-0.56 | 0.00029242 | 0.0015566 | 0.005956
-0.55 | 0.00028239 | 0.0014899 | 0.005766
-0.54 | 0.00026694 | 0.0014364 | 0.00556
-0.53 | 0.00025445 | 0.0013849 | 0.005395
-0.52 | 0.00024306 | 0.0013293 | 0.005242
-0.51 | 0.00023275 | 0.0012757 | 0.005062
-0.5 | 0.00022241 | 0.0012417 | 0.0049361
-0.49 | 0.00021359 | 0.0012013 | 0.0048123
-0.48 | 0.00020726 | 0.0011697 | 0.0046889
-0.47 | 0.00020116 | 0.00113 | 0.004566
-0.46 | 0.00019824 | 0.0011101 | 0.0044901
-0.45 | 0.00019595 | 0.0011004 | 0.0044349
-0.44 | 0.00019739 | 0.0010936 | 0.0044404
-0.43 | 0.00020287 | 0.0011099 | 0.0044831
-0.42 | 0.00021505 | 0.0011432 | 0.0045753
-0.41 | 0.00023492 | 0.0011962 | 0.0047602
-0.4 | 0.00026474 | 0.0012913 | 0.0050853
-0.39 | 0.00031203 | 0.0014478 | 0.0056119
-0.38 | 0.00037591 | 0.0016554 | 0.006466
-0.37 | 0.00047026 | 0.0019661 | 0.007555
-0.36 | 0.0006293 | 0.0024031 | 0.009183
-0.35 | 0.0008204 | 0.0030117 | 0.011466
-0.34 | 0.0010854 | 0.0038623 | 0.014756
-0.33 | 0.0014549 | 0.0050679 | 0.019288
-0.32 | 0.001957 | 0.006871 | 0.025696
-0.31 | 0.0026557 | 0.00916 | 0.034501
-0.3 | 0.0036187 | 0.01233 | 0.046676
-0.29 | 0.0049435 | 0.016752 | 0.0639
-0.28 | 0.006991 | 0.022816 | 0.08726
-0.27 | 0.009531 | 0.031172 | 0.1192
-0.26 | 0.012999 | 0.042438 | 0.16245
-0.25 | 0.017714 | 0.05832 | 0.22246
-0.24 | 0.024175 | 0.07894 | 0.30196
-0.23 | 0.03305 | 0.10763 | 0.41141
-0.22 | 0.045008 | 0.1458 | 0.55537
-0.21 | 0.0622 | 0.1974 | 0.753
-0.2 | 0.08412 | 0.26601 | 1.0085
-0.19 | 0.11342 | 0.35905 | 1.3548
-0.18 | 0.15378 | 0.48464 | 1.8115
-0.17 | 0.20628 | 0.6483 | 2.3931
-0.16 | 0.27818 | 0.8673 | 3.1627
-0.15 | 0.37275 | 1.1476 | 4.0938
-0.14 | 0.49884 | 1.5272 | 5.3319
-0.13 | 0.6658 | 2.0086 | 6.851
-0.12 | 0.8839 | 2.625 | 8.702
-0.11 | 1.1705 | 3.4336 | 10.87
-0.1 | 1.535 | 4.4194 | 13.532
-0.09 | 2.0202 | 5.6891 | 16.647
-0.08 | 2.6267 | 7.214 | 20.168
-0.07 | 3.3888 | 9.101 | 24.196
-0.06 | 4.3536 | 11.324 | 28.782
-0.05 | 5.523 | 14.053 | 33.793
-0.04 | 6.92 | 17.178 | 39.334
-0.03 | 8.615 | 20.806 | 45.378
-0.02 | 10.622 | 24.908 | 51.803
-0.01 | 12.939 | 29.505 | 58.97
0 | 15.646 | 34.664 | 66.5
0.01 | 18.638 | 40.336 | 74.25
0.02 | 21.943 | 46.356 | 82.42
0.03 | 25.664 | 53.024 | 91.12
0.04 | 29.6 | 59.91 | 100.01
0.05 | 33.827 | 67.36 | 109.31
0.06 | 38.241 | 75.16 | 118.85
0.07 | 42.897 | 83.48 | 128.74
0.08 | 47.672 | 91.94 | 138.95
0.09 | 52.567 | 100.8 | 149.05
0.1 | 57.44 | 109.84 | 159.7
0.11 | 62.39 | 119.19 | 170.52
0.12 | 67.4 | 129.05 | 181.4
0.13 | 72.38 | 138.94 | 192.47
0.14 | 77.28 | 148.98 | 203.58
0.15 | 81.99 | 159.03 | 214.89
0.16 | 86.53 | 169.58 | 226.4
0.17 | 90.88 | 180.1 | 237.85
0.18 | 95.13 | 190.71 | 249.28
0.19 | 99.31 | 201.48 | 260.98
0.2 | 103.28 | 212.26 | 272.67
0.21 | 107.01 | 223.27 | 284.53
0.22 | 110.46 | 234.31 | 296.4
0.23 | 113.6 | 245.29 | 307.9
0.24 | 116.92 | 256.12 | 319.8
0.25 | 119.92 | 267.28 | 331.6
0.26 | 122.74 | 278.4 | 343.27
0.27 | 125.46 | 289.4 | 355
0.28 | 127.81 | 300.5 | 366.58
0.29 | 130.01 | 311.24 | 378.23
0.3 | 132.2 | 322.36 | 389.94
0.31 | 134.33 | 333.18 | 401.44
0.32 | 136.43 | 343.99 | 412.78
0.33 | 138.32 | 354.82 | 424.18
0.34 | 139.76 | 365.28 | 435.47
0.35 | 141.22 | 375.87 | 446.55
0.36 | 142.94 | 386.23 | 457.69
0.37 | 144.39 | 396.62 | 468.47
0.38 | 145.85 | 406.73 | 479.35
0.39 | 146.79 | 416.68 | 490.02
0.4 | 147.9 | 426.42 | 500.36
0.41 | 149.21 | 436.03 | 510.83
0.42 | 150.29 | 445.67 | 521.05
0.43 | 151.24 | 454.85 | 531.05
0.44 | 151.88 | 463.83 | 541.04
0.45 | 152.82 | 472.63 | 550.61
0.46 | 153.96 | 481.3 | 560.11
0.47 | 154.86 | 489.7 | 569.49
0.48 | 155.2 | 497.76 | 578.2
0.49 | 155.9 | 505.54 | 587.4
0.5 | 156.9 | 513.13 | 596

## Tranconductance (mS-mm)
VGS (V) | VDS = 0.100 V | VDS = 0.500 V | VDS = 0.900 V
-0.75 | -0.00351 | -0.01107 | -0.0287
-0.74 | -0.00317 | -0.011005 | -0.02955
-0.73 | -0.003205 | -0.01063 | -0.03225
-0.72 | -0.003245 | -0.010125 | -0.03255
-0.71 | -0.002575 | -0.00976 | -0.03435
-0.7 | -0.00225 | -0.00999 | -0.03145
-0.69 | -0.002435 | -0.010235 | -0.0243
-0.68 | -0.002455 | -0.009115 | -0.0294
-0.67 | -0.0024705 | -0.008445 | -0.0304
-0.66 | -0.0023115 | -0.008845 | -0.02305
-0.65 | -0.001953 | -0.008285 | -0.02375
-0.64 | -0.00202 | -0.007415 | -0.0254
-0.63 | -0.0020545 | -0.007865 | -0.02155
-0.62 | -0.0020065 | -0.008145 | -0.02135
-0.61 | -0.0019675 | -0.007685 | -0.022
-0.6 | -0.0015885 | -0.007075 | -0.02125
-0.59 | -0.0014505 | -0.006575 | -0.02165
-0.58 | -0.001867 | -0.0068 | -0.0219
-0.57 | -0.001713 | -0.00596 | -0.02165
-0.56 | -0.001167 | -0.005795 | -0.01985
-0.55 | -0.001274 | -0.00601 | -0.0198
-0.54 | -0.001397 | -0.00525 | -0.01855
-0.53 | -0.001194 | -0.005355 | -0.0159
-0.52 | -0.001085 | -0.00546 | -0.01665
-0.51 | -0.0010325 | -0.00438 | -0.015295
-0.5 | -0.000958 | -0.00372 | -0.012485
-0.49 | -0.0007575 | -0.0036 | -0.01236
-0.48 | -0.0006215 | -0.003565 | -0.012315
-0.47 | -0.000451 | -0.00298 | -0.00994
-0.46 | -0.0002605 | -0.00148 | -0.006555
-0.45 | -4.25e-05 | -0.000825 | -0.002485
-0.44 | 0.000346 | 0.000475 | 0.00241
-0.43 | 0.000883 | 0.00248 | 0.006745
-0.42 | 0.0016025 | 0.004315 | 0.013855
-0.41 | 0.0024845 | 0.007405 | 0.0255
-0.4 | 0.0038555 | 0.01258 | 0.042585
-0.39 | 0.0055585 | 0.018205 | 0.069035
-0.38 | 0.0079115 | 0.025915 | 0.097155
-0.37 | 0.0126695 | 0.037385 | 0.13585
-0.36 | 0.017507 | 0.05228 | 0.19555
-0.35 | 0.022805 | 0.07296 | 0.27865
-0.34 | 0.031725 | 0.10281 | 0.3911
-0.33 | 0.04358 | 0.150435 | 0.547
-0.32 | 0.06004 | 0.204605 | 0.76065
-0.31 | 0.083085 | 0.27295 | 1.049
-0.3 | 0.11439 | 0.3796 | 1.46995
-0.29 | 0.168615 | 0.5243 | 2.0292
-0.28 | 0.229375 | 0.721 | 2.765
-0.27 | 0.3004 | 0.9811 | 3.7595
-0.26 | 0.40915 | 1.3574 | 5.163
-0.25 | 0.5588 | 1.8251 | 6.9755
-0.24 | 0.7668 | 2.4655 | 9.4475
-0.23 | 1.04165 | 3.343 | 12.6705
-0.22 | 1.4575 | 4.4885 | 17.0795
-0.21 | 1.9556 | 6.0105 | 22.6565
-0.2 | 2.561 | 8.0825 | 30.09
-0.19 | 3.483 | 10.9315 | 40.15
-0.18 | 4.643 | 14.4625 | 51.915
-0.17 | 6.22 | 19.133 | 67.56
-0.16 | 8.3235 | 24.965 | 85.035
-0.15 | 11.033 | 32.995 | 108.46
-0.14 | 14.6525 | 43.05 | 137.86
-0.13 | 19.253 | 54.89 | 168.505
-0.12 | 25.235 | 71.25 | 200.95
-0.11 | 32.555 | 89.72 | 241.5
-0.1 | 42.485 | 112.775 | 288.85
-0.09 | 54.585 | 139.73 | 331.8
-0.08 | 68.43 | 170.595 | 377.45
-0.07 | 86.345 | 205.5 | 430.7
-0.06 | 106.71 | 247.6 | 479.85
-0.05 | 128.32 | 292.7 | 527.6
-0.04 | 154.6 | 337.65 | 579.25
-0.03 | 185.1 | 386.5 | 623.45
-0.02 | 216.2 | 434.95 | 679.6
-0.01 | 251.2 | 487.8 | 734.85
0 | 284.95 | 541.55 | 764
0.01 | 314.85 | 584.6 | 796
0.02 | 351.3 | 634.4 | 843.5
0.03 | 382.85 | 677.7 | 879.5
0.04 | 408.15 | 716.8 | 909.5
0.05 | 432.05 | 762.5 | 942
0.06 | 453.5 | 806 | 971.5
0.07 | 471.55 | 839 | 1005
0.08 | 483.5 | 866 | 1015.5
0.09 | 488.4 | 895 | 1037.5
0.1 | 491.15 | 919.5 | 1073.5
0.11 | 498 | 960.5 | 1085
0.12 | 499.5 | 987.5 | 1097.5
0.13 | 494 | 996.5 | 1109
0.14 | 480.5 | 1004.5 | 1121
0.15 | 462.5 | 1030 | 1141
0.16 | 444.5 | 1053.5 | 1148
0.17 | 430 | 1056.5 | 1144
0.18 | 421.5 | 1069 | 1156.5
0.19 | 407.5 | 1077.5 | 1169.5
0.2 | 385 | 1089.5 | 1177.5
0.21 | 359 | 1102.5 | 1186.5
0.22 | 329.5 | 1101 | 1168.5
0.23 | 323 | 1090.5 | 1170
0.24 | 316 | 1099.5 | 1185
0.25 | 291 | 1114 | 1173.5
0.26 | 277 | 1106 | 1170
0.27 | 253.5 | 1105 | 1165.5
0.28 | 227.5 | 1092 | 1161.5
0.29 | 219.5 | 1093 | 1168
0.3 | 216 | 1097 | 1160.5
0.31 | 211.5 | 1081.5 | 1142
0.32 | 199.5 | 1082 | 1137
0.33 | 166.5 | 1064.5 | 1134.5
0.34 | 145 | 1052.5 | 1118.5
0.35 | 159 | 1047.5 | 1111
0.36 | 158.5 | 1037.5 | 1096
0.37 | 145.5 | 1025 | 1083
0.38 | 120 | 1003 | 1077.5
0.39 | 102.5 | 984.5 | 1050.5
0.4 | 121 | 967.5 | 1040.5
0.41 | 119.5 | 962.5 | 1034.5
0.42 | 101.5 | 941 | 1011
0.43 | 79.5 | 908 | 999.5
0.44 | 79 | 889 | 978
0.45 | 104 | 873.5 | 953.5
0.46 | 102 | 853.5 | 944
0.47 | 62 | 823 | 904.5
0.48 | 52 | 792 | 895.5
0.49 | 85 | 768.5 | 890
0.5 | 100 | 759 | 860