## IDS-VDS Characteristic (mA-mm)
VGS (V) | VDS = 0.100 V | VDS = 0.500 V | VDS = 0.900 V
-0.75 | 0.0007969 | 0.0036472 | 0.0127
-0.74 | 0.0007577 | 0.0034979 | 0.012339
-0.73 | 0.0007226 | 0.0033495 | 0.011937
-0.72 | 0.0006848 | 0.0032179 | 0.011596
-0.71 | 0.0006513 | 0.0031038 | 0.011191
-0.7 | 0.000621 | 0.0030026 | 0.010819
-0.69 | 0.0005936 | 0.0028855 | 0.010484
-0.68 | 0.000565 | 0.0027747 | 0.010202
-0.67 | 0.000535 | 0.0026704 | 0.009806
-0.66 | 0.0005134 | 0.0025585 | 0.009512
-0.65 | 0.00048692 | 0.0024532 | 0.009212
-0.64 | 0.00046739 | 0.0023807 | 0.008913
-0.63 | 0.00044253 | 0.0022807 | 0.008621
-0.62 | 0.00042416 | 0.0022014 | 0.008371
-0.61 | 0.00040277 | 0.0021151 | 0.00813
-0.6 | 0.0003814 | 0.0020257 | 0.007841
-0.59 | 0.00036484 | 0.0019404 | 0.007578
-0.58 | 0.00034884 | 0.0018686 | 0.007317
-0.57 | 0.00032903 | 0.0017876 | 0.007108
-0.56 | 0.00031299 | 0.0017248 | 0.006861
-0.55 | 0.0002987 | 0.001658 | 0.006622
-0.54 | 0.00028387 | 0.0015897 | 0.006436
-0.53 | 0.0002687 | 0.0015394 | 0.006245
-0.52 | 0.00025617 | 0.0014801 | 0.006023
-0.51 | 0.00024501 | 0.0014206 | 0.005845
-0.5 | 0.00023631 | 0.0013653 | 0.005647
-0.49 | 0.00022425 | 0.0013243 | 0.005503
-0.48 | 0.00021567 | 0.0012653 | 0.005332
-0.47 | 0.00020826 | 0.0012311 | 0.005226
-0.46 | 0.00020509 | 0.0012052 | 0.00511
-0.45 | 0.00020063 | 0.001181 | 0.005011
-0.44 | 0.00020159 | 0.0011745 | 0.0049964
-0.43 | 0.00020708 | 0.0011853 | 0.0049891
-0.42 | 0.00021801 | 0.0012083 | 0.0050605
-0.41 | 0.00023655 | 0.0012656 | 0.0052164
-0.4 | 0.00026544 | 0.0013516 | 0.0054959
-0.39 | 0.00030993 | 0.0014847 | 0.006037
-0.38 | 0.00037302 | 0.001686 | 0.006718
-0.37 | 0.00046268 | 0.0019825 | 0.007759
-0.36 | 0.0006029 | 0.0023988 | 0.009325
-0.35 | 0.0007857 | 0.002985 | 0.011499
-0.34 | 0.0010409 | 0.0038232 | 0.014631
-0.33 | 0.0013919 | 0.0049817 | 0.019039
-0.32 | 0.0018789 | 0.006728 | 0.025046
-0.31 | 0.002547 | 0.008975 | 0.033556
-0.3 | 0.0034938 | 0.012113 | 0.045516
-0.29 | 0.004794 | 0.016391 | 0.06185
-0.28 | 0.006838 | 0.022218 | 0.08454
-0.27 | 0.009327 | 0.030515 | 0.11528
-0.26 | 0.012783 | 0.04155 | 0.15777
-0.25 | 0.017483 | 0.056953 | 0.21545
-0.24 | 0.023898 | 0.07808 | 0.29204
-0.23 | 0.032514 | 0.10635 | 0.40023
-0.22 | 0.044276 | 0.14374 | 0.541
-0.21 | 0.06127 | 0.19592 | 0.7309
-0.2 | 0.0831 | 0.26318 | 0.9871
-0.19 | 0.11227 | 0.35599 | 1.3224
-0.18 | 0.15257 | 0.48098 | 1.7647
-0.17 | 0.20532 | 0.6439 | 2.3447
-0.16 | 0.27695 | 0.8601 | 3.0785
-0.15 | 0.37093 | 1.1411 | 4.0288
-0.14 | 0.4995 | 1.5213 | 5.2403
-0.13 | 0.6663 | 2.0058 | 6.715
-0.12 | 0.8886 | 2.6275 | 8.518
-0.11 | 1.1751 | 3.4164 | 10.695
-0.1 | 1.5465 | 4.4221 | 13.29
-0.09 | 2.0395 | 5.6619 | 16.293
-0.08 | 2.6373 | 7.203 | 19.807
-0.07 | 3.4139 | 9.072 | 23.733
-0.06 | 4.3616 | 11.304 | 28.192
-0.05 | 5.5407 | 13.993 | 33.111
-0.04 | 6.926 | 17.05 | 38.588
-0.03 | 8.63 | 20.682 | 44.441
-0.02 | 10.607 | 24.711 | 50.854
-0.01 | 12.929 | 29.248 | 57.74
0 | 15.622 | 34.427 | 65.1
0.01 | 18.566 | 39.861 | 72.67
0.02 | 21.876 | 45.904 | 80.75
0.03 | 25.511 | 52.426 | 89.25
0.04 | 29.391 | 59.3 | 97.91
0.05 | 33.514 | 66.54 | 106.99
0.06 | 37.913 | 74.22 | 116.35
0.07 | 42.54 | 82.36 | 126.11
0.08 | 47.258 | 90.64 | 135.87
0.09 | 52.057 | 99.31 | 145.99
0.1 | 56.866 | 108.19 | 156.17
0.11 | 61.73 | 117.47 | 166.73
0.12 | 66.68 | 126.85 | 177.47
0.13 | 71.41 | 136.63 | 188.32
0.14 | 76.1 | 146.43 | 199.28
0.15 | 80.67 | 156.35 | 210.09
0.16 | 85.25 | 166.74 | 221.36
0.17 | 89.69 | 176.79 | 232.66
0.18 | 93.77 | 187.22 | 243.91
0.19 | 97.61 | 197.72 | 255.3
0.2 | 101.34 | 208.39 | 266.7
0.21 | 104.94 | 219.08 | 278.32
0.22 | 108.53 | 229.76 | 289.74
0.23 | 111.78 | 240.55 | 301.27
0.24 | 114.82 | 251.27 | 312.7
0.25 | 117.65 | 262.23 | 324.33
0.26 | 120.27 | 272.93 | 335.91
0.27 | 122.8 | 283.75 | 347.3
0.28 | 125.26 | 294.45 | 358.85
0.29 | 127.59 | 305.25 | 370.03
0.3 | 129.77 | 316.15 | 381.64
0.31 | 131.76 | 326.57 | 392.94
0.32 | 133.38 | 337.19 | 404.21
0.33 | 135.1 | 347.78 | 415.49
0.34 | 136.99 | 358.15 | 426.4
0.35 | 138.42 | 368.54 | 437.47
0.36 | 139.85 | 378.65 | 448.34
0.37 | 141.02 | 388.84 | 459.18
0.38 | 142.42 | 398.81 | 469.79
0.39 | 143.74 | 408.59 | 480.29
0.4 | 144.85 | 418.15 | 490.73
0.41 | 145.68 | 427.67 | 501.01
0.42 | 146.69 | 437.1 | 511.23
0.43 | 147.85 | 446.19 | 520.99
0.44 | 148.73 | 455.2 | 530.87
0.45 | 149.57 | 463.75 | 540.53
0.46 | 150.21 | 472.31 | 550.08
0.47 | 151.04 | 480.61 | 559.42
0.48 | 151.95 | 488.63 | 568.44
0.49 | 152.24 | 496.46 | 577.2
0.5 | 153.18 | 503.87 | 585.8

## Tranconductance (mS-mm)
VGS (V) | VDS = 0.100 V | VDS = 0.500 V | VDS = 0.900 V
-0.75 | -0.00392 | -0.01493 | -0.0361
-0.74 | -0.003715 | -0.014885 | -0.03815
-0.73 | -0.003645 | -0.014 | -0.03715
-0.72 | -0.003565 | -0.012285 | -0.0373
-0.71 | -0.00319 | -0.010765 | -0.03885
-0.7 | -0.002885 | -0.010915 | -0.03535
-0.69 | -0.0028 | -0.011395 | -0.03085
-0.68 | -0.00293 | -0.010755 | -0.0339
-0.67 | -0.00258 | -0.01081 | -0.0345
-0.66 | -0.002404 | -0.01086 | -0.0297
-0.65 | -0.0023005 | -0.00889 | -0.02995
-0.64 | -0.0022195 | -0.008625 | -0.02955
-0.63 | -0.0021615 | -0.008965 | -0.0271
-0.62 | -0.001988 | -0.00828 | -0.02455
-0.61 | -0.002138 | -0.008785 | -0.0265
-0.6 | -0.0018965 | -0.008735 | -0.0276
-0.59 | -0.001628 | -0.007855 | -0.0262
-0.58 | -0.0017905 | -0.00764 | -0.0235
-0.57 | -0.0017925 | -0.00719 | -0.0228
-0.56 | -0.0015165 | -0.00648 | -0.0243
-0.55 | -0.001456 | -0.006755 | -0.02125
-0.54 | -0.0015 | -0.00593 | -0.01885
-0.53 | -0.001385 | -0.00548 | -0.02065
-0.52 | -0.0011845 | -0.00594 | -0.02
-0.51 | -0.000993 | -0.00574 | -0.0188
-0.5 | -0.001038 | -0.004815 | -0.0171
-0.49 | -0.001032 | -0.005 | -0.01575
-0.48 | -0.0007995 | -0.00466 | -0.01385
-0.47 | -0.000529 | -0.003005 | -0.0111
-0.46 | -0.0003815 | -0.002505 | -0.01075
-0.45 | -0.000175 | -0.001535 | -0.00568
-0.44 | 0.0003225 | 0.000215 | -0.001095
-0.43 | 0.000821 | 0.00169 | 0.003205
-0.42 | 0.0014735 | 0.004015 | 0.011365
-0.41 | 0.0023715 | 0.007165 | 0.02177
-0.4 | 0.003669 | 0.010955 | 0.04103
-0.39 | 0.005379 | 0.01672 | 0.061105
-0.38 | 0.0076375 | 0.02489 | 0.0861
-0.37 | 0.011494 | 0.03564 | 0.13035
-0.36 | 0.016151 | 0.050125 | 0.187
-0.35 | 0.0219 | 0.07122 | 0.2653
-0.34 | 0.03031 | 0.099835 | 0.377
-0.33 | 0.0419 | 0.14524 | 0.52075
-0.32 | 0.057755 | 0.199665 | 0.72585
-0.31 | 0.080745 | 0.26925 | 1.0235
-0.3 | 0.11235 | 0.3708 | 1.4147
-0.29 | 0.16721 | 0.50525 | 1.9512
-0.28 | 0.22665 | 0.7062 | 2.6715
-0.27 | 0.29725 | 0.9666 | 3.6615
-0.26 | 0.4078 | 1.3219 | 5.0085
-0.25 | 0.55575 | 1.8265 | 6.7135
-0.24 | 0.75155 | 2.46985 | 9.239
-0.23 | 1.0189 | 3.283 | 12.448
-0.22 | 1.4378 | 4.4785 | 16.5335
-0.21 | 1.9412 | 5.972 | 22.305
-0.2 | 2.55 | 8.0035 | 29.575
-0.19 | 3.4735 | 10.89 | 38.88
-0.18 | 4.6525 | 14.3955 | 51.115
-0.17 | 6.219 | 18.956 | 65.69
-0.16 | 8.2805 | 24.86 | 84.205
-0.15 | 11.1275 | 33.06 | 108.09
-0.14 | 14.7685 | 43.235 | 134.31
-0.13 | 19.455 | 55.31 | 163.885
-0.12 | 25.44 | 70.53 | 199
-0.11 | 32.895 | 89.73 | 238.6
-0.1 | 43.22 | 112.275 | 279.9
-0.09 | 54.54 | 139.045 | 325.85
-0.08 | 68.72 | 170.505 | 372
-0.07 | 86.215 | 205.05 | 419.25
-0.06 | 106.34 | 246.05 | 468.9
-0.05 | 128.22 | 287.3 | 519.8
-0.04 | 154.465 | 334.45 | 566.5
-0.03 | 184.05 | 383.05 | 613.3
-0.02 | 214.95 | 428.3 | 664.95
-0.01 | 250.75 | 485.8 | 712.3
0 | 281.85 | 530.65 | 746.5
0.01 | 312.7 | 573.85 | 782.5
0.02 | 347.25 | 628.25 | 829
0.03 | 375.75 | 669.8 | 858
0.04 | 400.15 | 705.7 | 887
0.05 | 426.1 | 746 | 922
0.06 | 451.3 | 791 | 956
0.07 | 467.25 | 821 | 976
0.08 | 475.85 | 847.5 | 994
0.09 | 480.4 | 877.5 | 1015
0.1 | 483.65 | 908 | 1037
0.11 | 490.7 | 933 | 1065
0.12 | 484 | 958 | 1079.5
0.13 | 471 | 979 | 1090.5
0.14 | 463 | 986 | 1088.5
0.15 | 457.5 | 1015.5 | 1104
0.16 | 451 | 1022 | 1128.5
0.17 | 426 | 1024 | 1127.5
0.18 | 396 | 1046.5 | 1132
0.19 | 378.5 | 1058.5 | 1139.5
0.2 | 366.5 | 1068 | 1151
0.21 | 359.5 | 1068.5 | 1152
0.22 | 342 | 1073.5 | 1147.5
0.23 | 314.5 | 1075.5 | 1148
0.24 | 293.5 | 1084 | 1153
0.25 | 272.5 | 1083 | 1160.5
0.26 | 257.5 | 1076 | 1148.5
0.27 | 249.5 | 1076 | 1147
0.28 | 239.5 | 1075 | 1136.5
0.29 | 225.5 | 1085 | 1139.5
0.3 | 208.5 | 1066 | 1145.5
0.31 | 180.5 | 1052 | 1128.5
0.32 | 167 | 1060.5 | 1127.5
0.33 | 180.5 | 1048 | 1109.5
0.34 | 166 | 1038 | 1099
0.35 | 143 | 1025 | 1097
0.36 | 130 | 1015 | 1085.5
0.37 | 128.5 | 1008 | 1072.5
0.38 | 136 | 987.5 | 1055.5
0.39 | 121.5 | 967 | 1047
0.4 | 97 | 954 | 1036
0.41 | 92 | 947.5 | 1025
0.42 | 108.5 | 926 | 999
0.43 | 102 | 905 | 982
0.44 | 86 | 878 | 977
0.45 | 74 | 855.5 | 960.5
0.46 | 73.5 | 843 | 944.5
0.47 | 87 | 816 | 918
0.48 | 60 | 792.5 | 889
0.49 | 61.5 | 762 | 868
0.5 | 94 | 741 | 860