## IDS-VDS Characteristic (mA-mm)
VGS (V) | VDS = 0.100 V | VDS = 0.500 V | VDS = 0.900 V
-0.75 | 0.0005781 | 0.0023483 | 0.007828
-0.74 | 0.0005496 | 0.0022842 | 0.007573
-0.73 | 0.0005246 | 0.0021998 | 0.0074
-0.72 | 0.0005031 | 0.002123 | 0.007165
-0.71 | 0.00048357 | 0.0020611 | 0.006944
-0.7 | 0.00046313 | 0.0019841 | 0.006756
-0.69 | 0.00044033 | 0.0019079 | 0.006524
-0.68 | 0.00042093 | 0.0018581 | 0.006351
-0.67 | 0.00040266 | 0.0017806 | 0.006159
-0.66 | 0.00038666 | 0.0017152 | 0.005956
-0.65 | 0.00036844 | 0.0016712 | 0.005817
-0.64 | 0.00035185 | 0.0016031 | 0.005625
-0.63 | 0.0003349 | 0.0015569 | 0.005404
-0.62 | 0.00032117 | 0.0014853 | 0.005273
-0.61 | 0.00030749 | 0.0014391 | 0.005149
-0.6 | 0.00029122 | 0.0013883 | 0.0049716
-0.59 | 0.00027806 | 0.0013446 | 0.004798
-0.58 | 0.00026643 | 0.0012986 | 0.0046446
-0.57 | 0.00025321 | 0.0012471 | 0.0044881
-0.56 | 0.00024097 | 0.0011973 | 0.0043356
-0.55 | 0.00022993 | 0.0011484 | 0.0042026
-0.54 | 0.00022068 | 0.001112 | 0.0041218
-0.53 | 0.00020906 | 0.0010814 | 0.0039978
-0.52 | 0.00020083 | 0.0010396 | 0.0038465
-0.51 | 0.00019319 | 0.0010023 | 0.0037432
-0.5 | 0.00018413 | 0.0009746 | 0.0036286
-0.49 | 0.0001763 | 0.0009474 | 0.0035654
-0.48 | 0.00017165 | 0.0009126 | 0.0034729
-0.47 | 0.00016772 | 0.0008975 | 0.0034053
-0.46 | 0.00016537 | 0.0008821 | 0.0033368
-0.45 | 0.00016489 | 0.0008778 | 0.003322
-0.44 | 0.00016716 | 0.0008797 | 0.0033367
-0.43 | 0.0001735 | 0.0008955 | 0.0034039
-0.42 | 0.00018435 | 0.0009306 | 0.0035345
-0.41 | 0.00020354 | 0.0009899 | 0.0037201
-0.4 | 0.00023271 | 0.0010782 | 0.0040642
-0.39 | 0.00027566 | 0.0012198 | 0.0045472
-0.38 | 0.00033768 | 0.001417 | 0.0052814
-0.37 | 0.00042409 | 0.0016995 | 0.006382
-0.36 | 0.00054596 | 0.0021063 | 0.00785
-0.35 | 0.0007496 | 0.0026731 | 0.009937
-0.34 | 0.000998 | 0.0034631 | 0.012928
-0.33 | 0.0013355 | 0.0045694 | 0.017078
-0.32 | 0.0017936 | 0.006234 | 0.022783
-0.31 | 0.0024349 | 0.008333 | 0.030975
-0.3 | 0.0033239 | 0.01123 | 0.042242
-0.29 | 0.0045471 | 0.015306 | 0.05762
-0.28 | 0.006395 | 0.020756 | 0.07916
-0.27 | 0.008719 | 0.02847 | 0.10754
-0.26 | 0.011873 | 0.038759 | 0.14827
-0.25 | 0.016194 | 0.052892 | 0.2019
-0.24 | 0.022081 | 0.07276 | 0.27459
-0.23 | 0.030152 | 0.09873 | 0.37486
-0.22 | 0.041029 | 0.134 | 0.50777
-0.21 | 0.055625 | 0.18186 | 0.6836
-0.2 | 0.07717 | 0.24577 | 0.9242
-0.19 | 0.1044 | 0.33157 | 1.2403
-0.18 | 0.141 | 0.44456 | 1.6633
-0.17 | 0.18953 | 0.6015 | 2.2103
-0.16 | 0.25531 | 0.7972 | 2.8904
-0.15 | 0.34252 | 1.0657 | 3.7945
-0.14 | 0.45889 | 1.412 | 4.9301
-0.13 | 0.6113 | 1.8596 | 6.365
-0.12 | 0.8134 | 2.4393 | 8.085
-0.11 | 1.0748 | 3.1653 | 10.178
-0.1 | 1.4148 | 4.1066 | 12.73
-0.09 | 1.8645 | 5.3041 | 15.688
-0.08 | 2.4311 | 6.748 | 19.118
-0.07 | 3.1391 | 8.514 | 22.985
-0.06 | 4.0406 | 10.67 | 27.434
-0.05 | 5.1267 | 13.233 | 32.374
-0.04 | 6.427 | 16.243 | 37.857
-0.03 | 8.037 | 19.761 | 43.697
-0.02 | 9.951 | 23.673 | 50.192
-0.01 | 12.172 | 28.267 | 57.16
0 | 14.774 | 33.302 | 64.64
0.01 | 17.671 | 38.894 | 72.54
0.02 | 20.901 | 44.83 | 80.75
0.03 | 24.559 | 51.433 | 89.5
0.04 | 28.43 | 58.33 | 98.54
0.05 | 32.659 | 65.78 | 107.85
0.06 | 37.091 | 73.73 | 117.65
0.07 | 41.76 | 82.02 | 127.79
0.08 | 46.61 | 90.66 | 138.07
0.09 | 51.583 | 99.51 | 148.47
0.1 | 56.641 | 108.8 | 159.37
0.11 | 61.59 | 118.34 | 170.29
0.12 | 66.84 | 128.13 | 181.55
0.13 | 71.85 | 138.19 | 193
0.14 | 76.92 | 148.4 | 204.22
0.15 | 81.8 | 158.77 | 215.93
0.16 | 86.57 | 169.52 | 227.7
0.17 | 91.14 | 180.26 | 239.47
0.18 | 95.67 | 190.92 | 251.35
0.19 | 99.92 | 202 | 263.17
0.2 | 104.13 | 213.02 | 275.23
0.21 | 108.05 | 224.34 | 287.33
0.22 | 111.68 | 235.57 | 299.38
0.23 | 115.08 | 246.65 | 311.32
0.24 | 118.44 | 258.05 | 323.46
0.25 | 121.72 | 269.37 | 335.47
0.26 | 124.7 | 280.67 | 347.46
0.27 | 127.49 | 292.04 | 359.51
0.28 | 130.01 | 303.21 | 371.14
0.29 | 132.47 | 314.41 | 383.02
0.3 | 134.84 | 325.71 | 395
0.31 | 136.99 | 336.78 | 406.67
0.32 | 139.13 | 347.68 | 418.31
0.33 | 140.88 | 358.8 | 429.78
0.34 | 142.78 | 369.59 | 441.17
0.35 | 144.48 | 380.24 | 452.52
0.36 | 146.09 | 390.88 | 463.71
0.37 | 147.57 | 401.25 | 474.7
0.38 | 148.75 | 411.65 | 485.58
0.39 | 150.28 | 421.75 | 496.3
0.4 | 151.32 | 431.64 | 506.86
0.41 | 152.7 | 441.39 | 517.3
0.42 | 153.68 | 450.98 | 527.44
0.43 | 154.61 | 460.32 | 537.58
0.44 | 155.69 | 469.44 | 547.39
0.45 | 156.71 | 478.24 | 557.03
0.46 | 157.57 | 486.86 | 566.62
0.47 | 158.29 | 495.27 | 575.4
0.48 | 159.15 | 503.36 | 584.6
0.49 | 159.87 | 511.12 | 593.6
0.5 | 160.57 | 518.67 | 601.8

## Tranconductance (mS-mm)
VGS (V) | VDS = 0.100 V | VDS = 0.500 V | VDS = 0.900 V
-0.75 | -0.00285 | -0.00641 | -0.0255
-0.74 | -0.002675 | -0.007425 | -0.0214
-0.73 | -0.002325 | -0.00806 | -0.0204
-0.72 | -0.0020515 | -0.006935 | -0.0228
-0.71 | -0.0019985 | -0.006945 | -0.02045
-0.7 | -0.002162 | -0.00766 | -0.021
-0.69 | -0.00211 | -0.0063 | -0.02025
-0.68 | -0.0018835 | -0.006365 | -0.01825
-0.67 | -0.0017135 | -0.007145 | -0.01975
-0.66 | -0.001711 | -0.00547 | -0.0171
-0.65 | -0.0017405 | -0.005605 | -0.01655
-0.64 | -0.001677 | -0.005715 | -0.02065
-0.63 | -0.001534 | -0.00589 | -0.0176
-0.62 | -0.0013705 | -0.00589 | -0.01275
-0.61 | -0.0014975 | -0.00485 | -0.01507
-0.6 | -0.0014715 | -0.004725 | -0.01755
-0.59 | -0.0012395 | -0.004485 | -0.01635
-0.58 | -0.0012425 | -0.004875 | -0.015495
-0.57 | -0.001273 | -0.005065 | -0.01545
-0.56 | -0.001164 | -0.004935 | -0.014275
-0.55 | -0.0010145 | -0.004265 | -0.01069
-0.54 | -0.0010435 | -0.00335 | -0.01024
-0.53 | -0.0009925 | -0.00362 | -0.013765
-0.52 | -0.0007935 | -0.003955 | -0.01273
-0.51 | -0.000835 | -0.00325 | -0.010895
-0.5 | -0.0008445 | -0.002745 | -0.00889
-0.49 | -0.000624 | -0.0031 | -0.007785
-0.48 | -0.000429 | -0.002495 | -0.008005
-0.47 | -0.000314 | -0.001525 | -0.006805
-0.46 | -0.0001415 | -0.000985 | -0.004165
-0.45 | 8.95e-05 | -0.00012 | -5e-06
-0.44 | 0.0004305 | 0.000885 | 0.004095
-0.43 | 0.0008595 | 0.002545 | 0.00989
-0.42 | 0.001502 | 0.00472 | 0.01581
-0.41 | 0.002418 | 0.00738 | 0.026485
-0.4 | 0.003606 | 0.011495 | 0.041355
-0.39 | 0.0052485 | 0.01694 | 0.06086
-0.38 | 0.0074215 | 0.023985 | 0.09174
-0.37 | 0.010414 | 0.034465 | 0.12843
-0.36 | 0.0162755 | 0.04868 | 0.17775
-0.35 | 0.022602 | 0.06784 | 0.2539
-0.34 | 0.029295 | 0.094815 | 0.35705
-0.33 | 0.03978 | 0.138545 | 0.49275
-0.32 | 0.05497 | 0.18818 | 0.69485
-0.31 | 0.076515 | 0.2498 | 0.97295
-0.3 | 0.10561 | 0.34865 | 1.33225
-0.29 | 0.153555 | 0.4763 | 1.8459
-0.28 | 0.208595 | 0.6582 | 2.496
-0.27 | 0.2739 | 0.90015 | 3.4555
-0.26 | 0.37375 | 1.2211 | 4.718
-0.25 | 0.5104 | 1.70005 | 6.316
-0.24 | 0.6979 | 2.2919 | 8.648
-0.23 | 0.9474 | 3.062 | 11.659
-0.22 | 1.27365 | 4.1565 | 15.437
-0.21 | 1.80705 | 5.5885 | 20.8215
-0.2 | 2.43875 | 7.4855 | 27.835
-0.19 | 3.1915 | 9.9395 | 36.955
-0.18 | 4.2565 | 13.4965 | 48.5
-0.17 | 5.7155 | 17.632 | 61.355
-0.16 | 7.6495 | 23.21 | 79.21
-0.15 | 10.179 | 30.74 | 101.985
-0.14 | 13.439 | 39.695 | 128.525
-0.13 | 17.7255 | 51.365 | 157.745
-0.12 | 23.175 | 65.285 | 190.65
-0.11 | 30.07 | 83.365 | 232.25
-0.1 | 39.485 | 106.94 | 275.5
-0.09 | 50.815 | 132.07 | 319.4
-0.08 | 63.73 | 160.495 | 364.85
-0.07 | 80.475 | 196.1 | 415.8
-0.06 | 99.38 | 235.95 | 469.45
-0.05 | 119.32 | 278.65 | 521.15
-0.04 | 145.515 | 326.4 | 566.15
-0.03 | 176.2 | 371.5 | 616.75
-0.02 | 206.75 | 425.3 | 673.15
-0.01 | 241.15 | 481.45 | 722.4
0 | 274.95 | 531.35 | 769
0.01 | 306.35 | 576.4 | 805.5
0.02 | 344.4 | 626.95 | 848
0.03 | 376.45 | 675 | 889.5
0.04 | 405 | 717.35 | 917.5
0.05 | 433.05 | 770 | 955.5
0.06 | 455.05 | 812 | 997
0.07 | 475.95 | 846.5 | 1021
0.08 | 491.15 | 874.5 | 1034
0.09 | 501.55 | 907 | 1065
0.1 | 500.35 | 941.5 | 1091
0.11 | 509.95 | 966.5 | 1109
0.12 | 513 | 992.5 | 1135.5
0.13 | 504 | 1013.5 | 1133.5
0.14 | 497.5 | 1029 | 1146.5
0.15 | 482.5 | 1056 | 1174
0.16 | 467 | 1074.5 | 1177
0.17 | 455 | 1070 | 1182.5
0.18 | 439 | 1087 | 1185
0.19 | 423 | 1105 | 1194
0.2 | 406.5 | 1117 | 1208
0.21 | 377.5 | 1127.5 | 1207.5
0.22 | 351.5 | 1115.5 | 1199.5
0.23 | 338 | 1124 | 1204
0.24 | 332 | 1136 | 1207.5
0.25 | 313 | 1131 | 1200
0.26 | 288.5 | 1133.5 | 1202
0.27 | 265.5 | 1127 | 1184
0.28 | 249 | 1118.5 | 1175.5
0.29 | 241.5 | 1125 | 1193
0.3 | 226 | 1118.5 | 1182.5
0.31 | 214.5 | 1098.5 | 1165.5
0.32 | 194.5 | 1101 | 1155.5
0.33 | 182.5 | 1095.5 | 1143
0.34 | 180 | 1072 | 1137
0.35 | 165.5 | 1064.5 | 1127
0.36 | 154.5 | 1050.5 | 1109
0.37 | 133 | 1038.5 | 1093.5
0.38 | 135.5 | 1025 | 1080
0.39 | 128.5 | 999.5 | 1064
0.4 | 121 | 982 | 1050
0.41 | 118 | 967 | 1029
0.42 | 95.5 | 946.5 | 1014
0.43 | 100.5 | 923 | 997.5
0.44 | 105 | 896 | 972.5
0.45 | 94 | 871 | 961.5
0.46 | 79 | 851.5 | 918.5
0.47 | 79 | 825 | 899
0.48 | 79 | 792.5 | 910
0.49 | 71 | 765.5 | 860
0.5 | 70 | 755 | 820