## IDS-VDS Characteristic (mA-mm)
VGS (V) | VDS = 0.100 V | VDS = 0.500 V | VDS = 0.900 V
-0.75 | 0.0005464 | 0.0022954 | 0.007645
-0.74 | 0.0005223 | 0.0022217 | 0.007459
-0.73 | 0.00049858 | 0.0021484 | 0.007216
-0.72 | 0.0004774 | 0.0020698 | 0.00699
-0.71 | 0.00045613 | 0.0019925 | 0.006802
-0.7 | 0.00043416 | 0.001912 | 0.006602
-0.69 | 0.00041351 | 0.0018561 | 0.006389
-0.68 | 0.00039509 | 0.0017903 | 0.006186
-0.67 | 0.00037971 | 0.0017277 | 0.006039
-0.66 | 0.00036082 | 0.0016528 | 0.005814
-0.65 | 0.0003462 | 0.0015908 | 0.005641
-0.64 | 0.0003301 | 0.0015243 | 0.005456
-0.63 | 0.00031419 | 0.0014814 | 0.005294
-0.62 | 0.00030337 | 0.0014299 | 0.00513
-0.61 | 0.00028651 | 0.0013625 | 0.0049683
-0.6 | 0.00027244 | 0.0013216 | 0.0048117
-0.59 | 0.00026067 | 0.0012764 | 0.0046315
-0.58 | 0.00024705 | 0.0012329 | 0.0045051
-0.57 | 0.00023633 | 0.0011816 | 0.0043408
-0.56 | 0.00022675 | 0.0011377 | 0.004245
-0.55 | 0.00021567 | 0.0011027 | 0.0041325
-0.54 | 0.00020456 | 0.0010592 | 0.0039759
-0.53 | 0.00019589 | 0.0010208 | 0.0038723
-0.52 | 0.00018809 | 0.0009872 | 0.0037545
-0.51 | 0.00018 | 0.0009551 | 0.0036383
-0.5 | 0.00017271 | 0.000918 | 0.0035288
-0.49 | 0.00016582 | 0.0008987 | 0.0034294
-0.48 | 0.00016103 | 0.0008666 | 0.0033379
-0.47 | 0.00015686 | 0.0008546 | 0.003296
-0.46 | 0.00015452 | 0.000836 | 0.0032334
-0.45 | 0.00015486 | 0.0008352 | 0.0032249
-0.44 | 0.00015748 | 0.000837 | 0.0032235
-0.43 | 0.00016498 | 0.0008597 | 0.0032992
-0.42 | 0.00017661 | 0.0008934 | 0.0034156
-0.41 | 0.00019712 | 0.0009525 | 0.0036302
-0.4 | 0.00022573 | 0.0010413 | 0.0039477
-0.39 | 0.0002692 | 0.0011831 | 0.0044367
-0.38 | 0.00033084 | 0.0013817 | 0.0051487
-0.37 | 0.00041803 | 0.0016685 | 0.006225
-0.36 | 0.00054125 | 0.0020615 | 0.007703
-0.35 | 0.0007435 | 0.0026353 | 0.00976
-0.34 | 0.0009919 | 0.0034296 | 0.012751
-0.33 | 0.0013315 | 0.0045293 | 0.016793
-0.32 | 0.0017949 | 0.006152 | 0.022561
-0.31 | 0.002431 | 0.008275 | 0.030585
-0.3 | 0.0033318 | 0.011199 | 0.04158
-0.29 | 0.0045558 | 0.015223 | 0.05713
-0.28 | 0.006446 | 0.020733 | 0.0785
-0.27 | 0.008757 | 0.028403 | 0.10727
-0.26 | 0.011969 | 0.038752 | 0.14731
-0.25 | 0.016309 | 0.052698 | 0.20025
-0.24 | 0.022287 | 0.07293 | 0.27342
-0.23 | 0.030331 | 0.0991 | 0.37131
-0.22 | 0.041275 | 0.13452 | 0.50375
-0.21 | 0.056003 | 0.18168 | 0.682
-0.2 | 0.07723 | 0.24522 | 0.92
-0.19 | 0.10494 | 0.33113 | 1.2346
-0.18 | 0.14181 | 0.44667 | 1.6561
-0.17 | 0.19084 | 0.5997 | 2.1909
-0.16 | 0.25736 | 0.7989 | 2.8842
-0.15 | 0.34336 | 1.0621 | 3.7672
-0.14 | 0.46243 | 1.409 | 4.9039
-0.13 | 0.6142 | 1.8583 | 6.349
-0.12 | 0.818 | 2.4411 | 8.064
-0.11 | 1.0824 | 3.1755 | 10.16
-0.1 | 1.4266 | 4.1164 | 12.658
-0.09 | 1.8736 | 5.2861 | 15.661
-0.08 | 2.4378 | 6.744 | 18.988
-0.07 | 3.1538 | 8.529 | 22.91
-0.06 | 4.0443 | 10.67 | 27.341
-0.05 | 5.1598 | 13.233 | 32.28
-0.04 | 6.427 | 16.238 | 37.734
-0.03 | 8.059 | 19.72 | 43.605
-0.02 | 9.971 | 23.716 | 50.014
-0.01 | 12.188 | 28.233 | 56.982
0 | 14.778 | 33.246 | 64.45
0.01 | 17.691 | 38.823 | 72.21
0.02 | 20.943 | 44.85 | 80.43
0.03 | 24.57 | 51.381 | 88.98
0.04 | 28.462 | 58.33 | 98.03
0.05 | 32.61 | 65.66 | 107.37
0.06 | 37.055 | 73.54 | 116.98
0.07 | 41.73 | 81.76 | 126.99
0.08 | 46.564 | 90.34 | 137.21
0.09 | 51.555 | 99.18 | 147.61
0.1 | 56.586 | 108.31 | 158.27
0.11 | 61.53 | 117.71 | 169.24
0.12 | 66.68 | 127.61 | 180.3
0.13 | 71.65 | 137.51 | 191.58
0.14 | 76.58 | 147.71 | 202.9
0.15 | 81.45 | 158.09 | 214.42
0.16 | 86.31 | 168.46 | 226.14
0.17 | 90.96 | 179.22 | 237.68
0.18 | 95.35 | 189.96 | 249.55
0.19 | 99.39 | 200.78 | 261.29
0.2 | 103.44 | 211.86 | 273.19
0.21 | 107.41 | 222.95 | 285.27
0.22 | 111.16 | 234.06 | 297.1
0.23 | 114.75 | 245.19 | 309.06
0.24 | 117.99 | 256.4 | 321.06
0.25 | 120.96 | 267.6 | 333.05
0.26 | 123.94 | 278.79 | 344.83
0.27 | 126.58 | 290.04 | 356.75
0.28 | 129.27 | 301.25 | 368.65
0.29 | 131.9 | 312.37 | 380.36
0.3 | 134.01 | 323.33 | 392.26
0.31 | 136.15 | 334.49 | 403.63
0.32 | 138.07 | 345.4 | 415.29
0.33 | 140.11 | 356.33 | 426.86
0.34 | 141.98 | 367.13 | 438.13
0.35 | 143.62 | 377.61 | 449.36
0.36 | 145.02 | 388.23 | 460.37
0.37 | 146.45 | 398.69 | 471.5
0.38 | 148.09 | 408.96 | 482.31
0.39 | 149.47 | 418.95 | 493.07
0.4 | 150.51 | 428.74 | 503.43
0.41 | 151.54 | 438.49 | 513.79
0.42 | 152.72 | 448.11 | 524.16
0.43 | 153.93 | 457.41 | 534.13
0.44 | 154.61 | 466.31 | 544.03
0.45 | 155.56 | 475.17 | 553.45
0.46 | 156.29 | 483.86 | 563.07
0.47 | 157.35 | 492.21 | 572.1
0.48 | 158.25 | 500.28 | 581
0.49 | 158.7 | 507.96 | 589.8
0.5 | 159.47 | 515.58 | 598.3

## Tranconductance (mS-mm)
VGS (V) | VDS = 0.100 V | VDS = 0.500 V | VDS = 0.900 V
-0.75 | -0.00241 | -0.00737 | -0.0186
-0.74 | -0.002391 | -0.00735 | -0.02145
-0.73 | -0.002245 | -0.007595 | -0.02345
-0.72 | -0.0021225 | -0.007795 | -0.0207
-0.71 | -0.002162 | -0.00789 | -0.0194
-0.7 | -0.002131 | -0.00682 | -0.02065
-0.69 | -0.0019535 | -0.006085 | -0.0208
-0.68 | -0.00169 | -0.00642 | -0.0175
-0.67 | -0.0017135 | -0.006875 | -0.0186
-0.66 | -0.0016755 | -0.006845 | -0.0199
-0.65 | -0.001536 | -0.006425 | -0.0179
-0.64 | -0.0016005 | -0.00547 | -0.01735
-0.63 | -0.0013365 | -0.00472 | -0.0163
-0.62 | -0.001384 | -0.005945 | -0.016285
-0.61 | -0.0015465 | -0.005415 | -0.015915
-0.6 | -0.001292 | -0.004305 | -0.01684
-0.59 | -0.0012695 | -0.004435 | -0.01533
-0.58 | -0.001217 | -0.00474 | -0.014535
-0.57 | -0.001015 | -0.00476 | -0.013005
-0.56 | -0.001033 | -0.003945 | -0.010415
-0.55 | -0.0011095 | -0.003925 | -0.013455
-0.54 | -0.000989 | -0.004095 | -0.01301
-0.53 | -0.0008235 | -0.0036 | -0.01107
-0.52 | -0.0007945 | -0.003285 | -0.0117
-0.51 | -0.000769 | -0.00346 | -0.011285
-0.5 | -0.000709 | -0.00282 | -0.010445
-0.49 | -0.000584 | -0.00257 | -0.009545
-0.48 | -0.000448 | -0.002205 | -0.00667
-0.47 | -0.0003255 | -0.00153 | -0.005225
-0.46 | -0.0001 | -0.00097 | -0.003555
-0.45 | 0.000148 | 5e-05 | -0.000495
-0.44 | 0.000506 | 0.001225 | 0.003715
-0.43 | 0.0009565 | 0.00282 | 0.009605
-0.42 | 0.001607 | 0.00464 | 0.01655
-0.41 | 0.002456 | 0.007395 | 0.026605
-0.4 | 0.003604 | 0.01153 | 0.040325
-0.39 | 0.0052555 | 0.01702 | 0.06005
-0.38 | 0.0074415 | 0.02427 | 0.089415
-0.37 | 0.0105205 | 0.03399 | 0.127715
-0.36 | 0.0162735 | 0.04834 | 0.17675
-0.35 | 0.0225325 | 0.068405 | 0.2524
-0.34 | 0.0294 | 0.0947 | 0.35165
-0.33 | 0.04015 | 0.13612 | 0.4905
-0.32 | 0.054975 | 0.187285 | 0.6896
-0.31 | 0.076845 | 0.25235 | 0.95095
-0.3 | 0.10624 | 0.3474 | 1.32725
-0.29 | 0.15571 | 0.4767 | 1.846
-0.28 | 0.21006 | 0.659 | 2.507
-0.27 | 0.27615 | 0.90095 | 3.4405
-0.26 | 0.3776 | 1.21475 | 4.649
-0.25 | 0.5159 | 1.7089 | 6.3055
-0.24 | 0.7011 | 2.3201 | 8.553
-0.23 | 0.9494 | 3.0795 | 11.5165
-0.22 | 1.2836 | 4.129 | 15.5345
-0.21 | 1.79775 | 5.535 | 20.8125
-0.2 | 2.44685 | 7.4725 | 27.63
-0.19 | 3.229 | 10.0725 | 36.805
-0.18 | 4.295 | 13.4285 | 47.815
-0.17 | 5.7775 | 17.6115 | 61.405
-0.16 | 7.626 | 23.12 | 78.815
-0.15 | 10.2535 | 30.505 | 100.985
-0.14 | 13.542 | 39.81 | 129.09
-0.13 | 17.7785 | 51.605 | 158.005
-0.12 | 23.41 | 65.86 | 190.55
-0.11 | 30.43 | 83.765 | 229.7
-0.1 | 39.56 | 105.53 | 275.05
-0.09 | 50.56 | 131.38 | 316.5
-0.08 | 64.01 | 162.145 | 362.45
-0.07 | 80.325 | 196.3 | 417.65
-0.06 | 100.3 | 235.2 | 468.5
-0.05 | 119.135 | 278.4 | 519.65
-0.04 | 144.96 | 324.35 | 566.25
-0.03 | 177.2 | 373.9 | 614
-0.02 | 206.45 | 425.65 | 668.85
-0.01 | 240.35 | 476.5 | 721.8
0 | 275.15 | 529.5 | 761.4
0.01 | 308.25 | 580.2 | 799
0.02 | 343.95 | 627.9 | 838.5
0.03 | 375.95 | 674 | 880
0.04 | 402 | 713.95 | 919.5
0.05 | 429.65 | 760.5 | 947.5
0.06 | 456 | 805 | 981
0.07 | 475.45 | 840 | 1011.5
0.08 | 491.25 | 871 | 1031
0.09 | 501.1 | 898.5 | 1053
0.1 | 498.75 | 926.5 | 1081.5
0.11 | 504.7 | 965 | 1101.5
0.12 | 506 | 990 | 1117
0.13 | 495 | 1005 | 1130
0.14 | 490 | 1029 | 1142
0.15 | 486.5 | 1037.5 | 1162
0.16 | 475.5 | 1056.5 | 1163
0.17 | 452 | 1075 | 1170.5
0.18 | 421.5 | 1078 | 1180.5
0.19 | 404.5 | 1095 | 1182
0.2 | 401 | 1108.5 | 1199
0.21 | 386 | 1110 | 1195.5
0.22 | 367 | 1112 | 1189.5
0.23 | 341.5 | 1117 | 1198
0.24 | 310.5 | 1120.5 | 1199.5
0.25 | 297.5 | 1119.5 | 1188.5
0.26 | 281 | 1122 | 1185
0.27 | 266.5 | 1123 | 1191
0.28 | 266 | 1116.5 | 1180.5
0.29 | 237 | 1104 | 1180.5
0.3 | 212.5 | 1106 | 1163.5
0.31 | 203 | 1103.5 | 1151.5
0.32 | 198 | 1092 | 1161.5
0.33 | 195.5 | 1086.5 | 1142
0.34 | 175.5 | 1064 | 1125
0.35 | 152 | 1055 | 1112
0.36 | 141.5 | 1054 | 1107
0.37 | 153.5 | 1036.5 | 1097
0.38 | 151 | 1013 | 1078.5
0.39 | 121 | 989 | 1056
0.4 | 103.5 | 977 | 1036
0.41 | 110.5 | 968.5 | 1036.5
0.42 | 119.5 | 946 | 1017
0.43 | 94.5 | 910 | 993.5
0.44 | 81.5 | 888 | 966
0.45 | 84 | 877.5 | 952
0.46 | 89.5 | 852 | 932.5
0.47 | 98 | 821 | 896.5
0.48 | 67.5 | 787.5 | 885
0.49 | 61 | 765 | 865
0.5 | 77 | 762 | 850