## IDS-VDS Characteristic (mA-mm)
VGS (V) | VDS = 0.100 V | VDS = 0.500 V | VDS = 0.900 V
-0.75 | 0.0006301 | 0.0026814 | 0.009052
-0.74 | 0.0006006 | 0.0026123 | 0.008815
-0.73 | 0.0005743 | 0.0025104 | 0.008578
-0.72 | 0.0005554 | 0.0024273 | 0.008331
-0.71 | 0.0005281 | 0.002334 | 0.008089
-0.7 | 0.0005005 | 0.0022581 | 0.007829
-0.69 | 0.00047799 | 0.0021723 | 0.007593
-0.68 | 0.00045904 | 0.0020991 | 0.007319
-0.67 | 0.0004382 | 0.002014 | 0.00715
-0.66 | 0.00041962 | 0.0019456 | 0.006942
-0.65 | 0.00039728 | 0.0018807 | 0.006705
-0.64 | 0.0003797 | 0.0018262 | 0.006479
-0.63 | 0.00036218 | 0.0017557 | 0.006301
-0.62 | 0.00034471 | 0.0016864 | 0.006073
-0.61 | 0.00032835 | 0.0016338 | 0.005867
-0.6 | 0.000314 | 0.0015697 | 0.005712
-0.59 | 0.00029858 | 0.001511 | 0.005539
-0.58 | 0.00028501 | 0.001457 | 0.005383
-0.57 | 0.00027222 | 0.0013958 | 0.005166
-0.56 | 0.00025935 | 0.0013323 | 0.005028
-0.55 | 0.00024626 | 0.0012779 | 0.0049122
-0.54 | 0.00023476 | 0.0012392 | 0.0047252
-0.53 | 0.00022355 | 0.001191 | 0.004587
-0.52 | 0.00021281 | 0.0011558 | 0.004453
-0.51 | 0.00020594 | 0.0011114 | 0.0043351
-0.5 | 0.00019638 | 0.0010676 | 0.0041994
-0.49 | 0.00018806 | 0.0010377 | 0.0041011
-0.48 | 0.00018308 | 0.0010098 | 0.003992
-0.47 | 0.00017774 | 0.0009857 | 0.003888
-0.46 | 0.0001743 | 0.0009701 | 0.0038116
-0.45 | 0.00017238 | 0.000956 | 0.0037759
-0.44 | 0.00017413 | 0.0009523 | 0.003779
-0.43 | 0.0001785 | 0.0009638 | 0.0038099
-0.42 | 0.00019001 | 0.0009916 | 0.0038995
-0.41 | 0.00020779 | 0.0010507 | 0.0040789
-0.4 | 0.00023582 | 0.0011306 | 0.0043904
-0.39 | 0.00027718 | 0.0012592 | 0.0048341
-0.38 | 0.00033629 | 0.0014448 | 0.0054965
-0.37 | 0.00042222 | 0.0017139 | 0.006528
-0.36 | 0.00053977 | 0.0020993 | 0.007904
-0.35 | 0.0007387 | 0.0026435 | 0.009858
-0.34 | 0.0009802 | 0.0034104 | 0.012686
-0.33 | 0.0013103 | 0.0044632 | 0.0166
-0.32 | 0.0017596 | 0.006067 | 0.022154
-0.31 | 0.0023991 | 0.008095 | 0.029812
-0.3 | 0.0032679 | 0.010905 | 0.040429
-0.29 | 0.0044738 | 0.014801 | 0.055078
-0.28 | 0.006271 | 0.020149 | 0.07532
-0.27 | 0.008574 | 0.027554 | 0.10318
-0.26 | 0.011683 | 0.037613 | 0.14112
-0.25 | 0.015976 | 0.051352 | 0.19199
-0.24 | 0.02173 | 0.07055 | 0.2631
-0.23 | 0.029742 | 0.09589 | 0.35716
-0.22 | 0.040403 | 0.1301 | 0.48434
-0.21 | 0.054794 | 0.17606 | 0.6554
-0.2 | 0.07569 | 0.23793 | 0.881
-0.19 | 0.10241 | 0.32179 | 1.1827
-0.18 | 0.13883 | 0.4309 | 1.5883
-0.17 | 0.18693 | 0.5784 | 2.1003
-0.16 | 0.25122 | 0.7744 | 2.7734
-0.15 | 0.33606 | 1.0308 | 3.6307
-0.14 | 0.4502 | 1.3659 | 4.7218
-0.13 | 0.6007 | 1.7982 | 6.089
-0.12 | 0.7983 | 2.3568 | 7.747
-0.11 | 1.0571 | 3.0912 | 9.795
-0.1 | 1.3935 | 4.001 | 12.196
-0.09 | 1.8339 | 5.1477 | 15.061
-0.08 | 2.3858 | 6.574 | 18.352
-0.07 | 3.0874 | 8.258 | 22.145
-0.06 | 3.9667 | 10.386 | 26.451
-0.05 | 5.0483 | 12.888 | 31.284
-0.04 | 6.345 | 15.832 | 36.512
-0.03 | 7.92 | 19.248 | 42.346
-0.02 | 9.807 | 23.106 | 48.57
-0.01 | 12.015 | 27.519 | 55.293
0 | 14.558 | 32.461 | 62.64
0.01 | 17.42 | 37.874 | 70.25
0.02 | 20.582 | 43.676 | 78.12
0.03 | 24.187 | 50.185 | 86.65
0.04 | 27.974 | 56.914 | 95.39
0.05 | 32.123 | 64.08 | 104.46
0.06 | 36.452 | 71.81 | 113.73
0.07 | 41.02 | 79.81 | 123.59
0.08 | 45.746 | 88.19 | 133.53
0.09 | 50.591 | 96.79 | 143.67
0.1 | 55.553 | 105.77 | 154.16
0.11 | 60.43 | 115 | 164.61
0.12 | 65.46 | 124.6 | 175.59
0.13 | 70.35 | 134.24 | 186.53
0.14 | 75.14 | 144.15 | 197.59
0.15 | 79.77 | 154.23 | 208.73
0.16 | 84.54 | 164.57 | 220.16
0.17 | 89.03 | 174.9 | 231.57
0.18 | 93.36 | 185.25 | 243.06
0.19 | 97.41 | 196.01 | 254.59
0.2 | 101.3 | 206.7 | 266.09
0.21 | 104.94 | 217.56 | 277.9
0.22 | 108.58 | 228.53 | 289.52
0.23 | 112 | 239.27 | 301.27
0.24 | 115.22 | 250.28 | 313.05
0.25 | 118.27 | 261.33 | 324.59
0.26 | 120.94 | 272.26 | 336.42
0.27 | 123.42 | 283.15 | 348.08
0.28 | 126.09 | 294.08 | 359.65
0.29 | 128.57 | 304.99 | 371.25
0.3 | 130.86 | 315.91 | 382.73
0.31 | 132.76 | 326.71 | 394.25
0.32 | 134.52 | 337.39 | 405.61
0.33 | 136.39 | 348.14 | 417
0.34 | 138.49 | 358.69 | 428.09
0.35 | 139.95 | 369.11 | 439.2
0.36 | 141.22 | 379.52 | 450.23
0.37 | 142.54 | 389.73 | 461.2
0.38 | 143.96 | 399.92 | 471.99
0.39 | 145.63 | 409.78 | 482.36
0.4 | 146.47 | 419.44 | 492.93
0.41 | 147.37 | 429.07 | 503.27
0.42 | 148.48 | 438.59 | 513.48
0.43 | 149.65 | 447.74 | 523.55
0.44 | 150.6 | 456.71 | 533.31
0.45 | 151.26 | 465.5 | 542.99
0.46 | 151.88 | 474.09 | 552.56
0.47 | 152.88 | 482.47 | 561.81
0.48 | 153.93 | 490.43 | 570.7
0.49 | 154.49 | 498.16 | 579.4
0.5 | 154.88 | 505.82 | 588.2

## Tranconductance (mS-mm)
VGS (V) | VDS = 0.100 V | VDS = 0.500 V | VDS = 0.900 V
-0.75 | -0.00295 | -0.00691 | -0.0237
-0.74 | -0.00279 | -0.00855 | -0.0237
-0.73 | -0.00226 | -0.00925 | -0.0242
-0.72 | -0.00231 | -0.00882 | -0.02445
-0.71 | -0.002745 | -0.00846 | -0.0251
-0.7 | -0.0025055 | -0.008085 | -0.0248
-0.69 | -0.002073 | -0.00795 | -0.0255
-0.68 | -0.0019895 | -0.007915 | -0.02215
-0.67 | -0.001971 | -0.007675 | -0.01885
-0.66 | -0.002046 | -0.006665 | -0.02225
-0.65 | -0.001996 | -0.00597 | -0.02315
-0.64 | -0.001755 | -0.00625 | -0.0202
-0.63 | -0.0017495 | -0.00699 | -0.0203
-0.62 | -0.0016915 | -0.006095 | -0.0217
-0.61 | -0.0015355 | -0.005835 | -0.01805
-0.6 | -0.0014885 | -0.00614 | -0.0164
-0.59 | -0.0014495 | -0.005635 | -0.01645
-0.58 | -0.001318 | -0.00576 | -0.01865
-0.57 | -0.001283 | -0.006235 | -0.01775
-0.56 | -0.001298 | -0.005895 | -0.01269
-0.55 | -0.0012295 | -0.004655 | -0.01514
-0.54 | -0.0011355 | -0.004345 | -0.01626
-0.53 | -0.0010975 | -0.00417 | -0.01361
-0.52 | -0.0008805 | -0.00398 | -0.012595
-0.51 | -0.0008215 | -0.00441 | -0.01268
-0.5 | -0.000894 | -0.003685 | -0.0117
-0.49 | -0.000665 | -0.00289 | -0.01037
-0.48 | -0.000516 | -0.0026 | -0.010655
-0.47 | -0.000439 | -0.001985 | -0.00902
-0.46 | -0.000268 | -0.001485 | -0.005605
-0.45 | -8.5e-06 | -0.00089 | -0.00163
-0.44 | 0.000306 | 0.00039 | 0.0017
-0.43 | 0.000794 | 0.001965 | 0.006025
-0.42 | 0.0014645 | 0.004345 | 0.01345
-0.41 | 0.0022905 | 0.00695 | 0.024545
-0.4 | 0.0034695 | 0.010425 | 0.03776
-0.39 | 0.0050235 | 0.01571 | 0.055305
-0.38 | 0.007252 | 0.022735 | 0.084695
-0.37 | 0.010174 | 0.032725 | 0.120375
-0.36 | 0.015824 | 0.04648 | 0.1665
-0.35 | 0.0220215 | 0.065555 | 0.2391
-0.34 | 0.02858 | 0.090985 | 0.3371
-0.33 | 0.03897 | 0.13283 | 0.4734
-0.32 | 0.05444 | 0.18159 | 0.6606
-0.31 | 0.075415 | 0.2419 | 0.91375
-0.3 | 0.103735 | 0.3353 | 1.2633
-0.29 | 0.150155 | 0.4622 | 1.74455
-0.28 | 0.20501 | 0.63765 | 2.4051
-0.27 | 0.2706 | 0.8732 | 3.29
-0.26 | 0.3701 | 1.1899 | 4.4405
-0.25 | 0.50235 | 1.64685 | 6.099
-0.24 | 0.6883 | 2.2269 | 8.2585
-0.23 | 0.93365 | 2.9775 | 11.062
-0.22 | 1.2526 | 4.0085 | 14.912
-0.21 | 1.76435 | 5.3915 | 19.833
-0.2 | 2.3808 | 7.2865 | 26.365
-0.19 | 3.157 | 9.6485 | 35.365
-0.18 | 4.226 | 12.8305 | 45.88
-0.17 | 5.6195 | 17.175 | 59.255
-0.16 | 7.4565 | 22.62 | 76.52
-0.15 | 9.949 | 29.575 | 97.42
-0.14 | 13.232 | 38.37 | 122.915
-0.13 | 17.405 | 49.545 | 151.26
-0.12 | 22.82 | 64.65 | 185.3
-0.11 | 29.76 | 82.21 | 222.45
-0.1 | 38.84 | 102.825 | 263.3
-0.09 | 49.615 | 128.65 | 307.8
-0.08 | 62.675 | 155.515 | 354.2
-0.07 | 79.045 | 190.6 | 404.95
-0.06 | 98.045 | 231.5 | 456.95
-0.05 | 118.915 | 272.3 | 503.05
-0.04 | 143.585 | 318 | 553.1
-0.03 | 173.1 | 363.7 | 602.9
-0.02 | 204.75 | 413.55 | 647.35
-0.01 | 237.55 | 467.75 | 703.5
0 | 270.25 | 517.75 | 747.85
0.01 | 301.2 | 560.75 | 774
0.02 | 338.35 | 615.55 | 820
0.03 | 369.6 | 661.9 | 863.5
0.04 | 396.8 | 694.75 | 890.5
0.05 | 423.9 | 744.8 | 917
0.06 | 444.85 | 786.5 | 956.5
0.07 | 464.7 | 819 | 990
0.08 | 478.55 | 849 | 1004
0.09 | 490.35 | 879 | 1031.5
0.1 | 491.95 | 910.5 | 1047
0.11 | 495.35 | 941.5 | 1071.5
0.12 | 496 | 962 | 1096
0.13 | 484 | 977.5 | 1100
0.14 | 471 | 999.5 | 1110
0.15 | 470 | 1021 | 1128.5
0.16 | 463 | 1033.5 | 1142
0.17 | 441 | 1034 | 1145
0.18 | 419 | 1055.5 | 1151
0.19 | 397 | 1072.5 | 1151.5
0.2 | 376.5 | 1077.5 | 1165.5
0.21 | 364 | 1091.5 | 1171.5
0.22 | 353 | 1085.5 | 1168.5
0.23 | 332 | 1087.5 | 1176.5
0.24 | 313.5 | 1103 | 1166
0.25 | 286 | 1099 | 1168.5
0.26 | 257.5 | 1091 | 1174.5
0.27 | 257.5 | 1091 | 1161.5
0.28 | 257.5 | 1092 | 1158.5
0.29 | 238.5 | 1091.5 | 1154
0.3 | 209.5 | 1086 | 1150
0.31 | 183 | 1074 | 1144
0.32 | 181.5 | 1071.5 | 1137.5
0.33 | 198.5 | 1065 | 1124
0.34 | 178 | 1048.5 | 1110
0.35 | 136.5 | 1041.5 | 1107
0.36 | 129.5 | 1031 | 1100
0.37 | 137 | 1020 | 1088
0.38 | 154.5 | 1002.5 | 1058
0.39 | 125.5 | 976 | 1047
0.4 | 87 | 964.5 | 1045.5
0.41 | 100.5 | 957.5 | 1027.5
0.42 | 114 | 933.5 | 1014
0.43 | 106 | 906 | 991.5
0.44 | 80.5 | 888 | 972
0.45 | 64 | 869 | 962.5
0.46 | 81 | 848.5 | 941
0.47 | 102.5 | 817 | 907
0.48 | 80.5 | 784.5 | 879.5
0.49 | 47.5 | 769.5 | 875
0.5 | 39 | 766 | 880