## IDS-VDS Characteristic (mA-mm)
VGS (V) | VDS = 0.100 V | VDS = 0.500 V | VDS = 0.900 V
-0.75 | 0.0006575 | 0.0029523 | 0.010014
-0.74 | 0.0006284 | 0.0028336 | 0.009736
-0.73 | 0.0006008 | 0.0027149 | 0.009424
-0.72 | 0.0005702 | 0.0026256 | 0.009226
-0.71 | 0.0005467 | 0.002536 | 0.008874
-0.7 | 0.0005181 | 0.0024409 | 0.008607
-0.69 | 0.00049593 | 0.0023385 | 0.008351
-0.68 | 0.00047254 | 0.0022534 | 0.008099
-0.67 | 0.00045206 | 0.0021672 | 0.007775
-0.66 | 0.00043204 | 0.0020794 | 0.007543
-0.65 | 0.00041027 | 0.0020081 | 0.007352
-0.64 | 0.00039162 | 0.001932 | 0.007078
-0.63 | 0.00037522 | 0.0018758 | 0.006901
-0.62 | 0.00035634 | 0.0017962 | 0.006673
-0.61 | 0.00033712 | 0.0017232 | 0.006439
-0.6 | 0.00032509 | 0.0016634 | 0.006254
-0.59 | 0.00030826 | 0.0016059 | 0.006085
-0.58 | 0.0002947 | 0.0015407 | 0.00586
-0.57 | 0.00027999 | 0.0014854 | 0.005679
-0.56 | 0.00026509 | 0.0014265 | 0.005481
-0.55 | 0.00025285 | 0.0013754 | 0.005297
-0.54 | 0.0002399 | 0.001316 | 0.005132
-0.53 | 0.0002298 | 0.0012707 | 0.005008
-0.52 | 0.00021841 | 0.0012204 | 0.0048364
-0.51 | 0.0002083 | 0.001178 | 0.004661
-0.5 | 0.00020016 | 0.0011397 | 0.0045312
-0.49 | 0.00019081 | 0.0010968 | 0.0043928
-0.48 | 0.00018233 | 0.0010615 | 0.0042847
-0.47 | 0.0001778 | 0.0010338 | 0.0041728
-0.46 | 0.00017321 | 0.0010081 | 0.0040939
-0.45 | 0.00017044 | 0.0009938 | 0.0040066
-0.44 | 0.00017139 | 0.0009831 | 0.0039749
-0.43 | 0.00017436 | 0.0009811 | 0.0039595
-0.42 | 0.00018337 | 0.0010027 | 0.0040161
-0.41 | 0.00019754 | 0.0010358 | 0.0041179
-0.4 | 0.00022007 | 0.0010982 | 0.0043349
-0.39 | 0.00025425 | 0.0011988 | 0.0046962
-0.38 | 0.00030533 | 0.0013554 | 0.0052288
-0.37 | 0.00037843 | 0.0015788 | 0.006056
-0.36 | 0.00047882 | 0.001898 | 0.007209
-0.35 | 0.0006563 | 0.0023589 | 0.008827
-0.34 | 0.0008658 | 0.0030051 | 0.011165
-0.33 | 0.0011534 | 0.0038994 | 0.014536
-0.32 | 0.0015508 | 0.0051524 | 0.019182
-0.31 | 0.0021103 | 0.007043 | 0.025655
-0.3 | 0.0028841 | 0.009495 | 0.034822
-0.29 | 0.0039499 | 0.012858 | 0.047753
-0.28 | 0.0053913 | 0.017485 | 0.06508
-0.27 | 0.007682 | 0.02397 | 0.08969
-0.26 | 0.010466 | 0.032663 | 0.12303
-0.25 | 0.014302 | 0.044783 | 0.16821
-0.24 | 0.019491 | 0.06198 | 0.23023
-0.23 | 0.026768 | 0.08454 | 0.31432
-0.22 | 0.036419 | 0.11466 | 0.42805
-0.21 | 0.04976 | 0.1557 | 0.58
-0.2 | 0.06887 | 0.21119 | 0.7888
-0.19 | 0.09329 | 0.28561 | 1.0578
-0.18 | 0.12686 | 0.38528 | 1.4202
-0.17 | 0.17121 | 0.51988 | 1.9018
-0.16 | 0.23073 | 0.6988 | 2.5143
-0.15 | 0.31076 | 0.9324 | 3.3069
-0.14 | 0.41784 | 1.2452 | 4.3176
-0.13 | 0.55851 | 1.6465 | 5.5654
-0.12 | 0.745 | 2.1671 | 7.187
-0.11 | 0.9908 | 2.834 | 9.103
-0.1 | 1.31 | 3.6948 | 11.44
-0.09 | 1.7301 | 4.7747 | 14.144
-0.08 | 2.2603 | 6.098 | 17.382
-0.07 | 2.9318 | 7.738 | 20.986
-0.06 | 3.7855 | 9.757 | 25.202
-0.05 | 4.8211 | 12.172 | 29.921
-0.04 | 6.08 | 14.977 | 35.048
-0.03 | 7.626 | 18.292 | 40.666
-0.02 | 9.463 | 22.065 | 46.919
-0.01 | 11.613 | 26.345 | 53.615
0 | 14.134 | 31.218 | 60.95
0.01 | 16.954 | 36.554 | 68.43
0.02 | 20.1 | 42.359 | 76.42
0.03 | 23.672 | 48.769 | 84.94
0.04 | 27.455 | 55.506 | 93.7
0.05 | 31.595 | 62.75 | 102.86
0.06 | 35.969 | 70.45 | 112.28
0.07 | 40.596 | 78.61 | 122.18
0.08 | 45.39 | 86.97 | 132.18
0.09 | 50.268 | 95.52 | 142.44
0.1 | 55.249 | 104.71 | 153
0.11 | 60.19 | 114.08 | 163.69
0.12 | 65.26 | 123.66 | 174.75
0.13 | 70.31 | 133.58 | 185.93
0.14 | 75.24 | 143.49 | 197.13
0.15 | 80.15 | 153.84 | 208.34
0.16 | 84.94 | 164.34 | 220.02
0.17 | 89.5 | 174.83 | 231.69
0.18 | 93.84 | 185.47 | 243.39
0.19 | 98.08 | 196.28 | 255.17
0.2 | 102.24 | 207.21 | 266.82
0.21 | 106.21 | 218.41 | 278.88
0.22 | 109.86 | 229.43 | 290.74
0.23 | 113.36 | 240.41 | 302.73
0.24 | 116.47 | 251.59 | 314.66
0.25 | 119.78 | 262.85 | 326.49
0.26 | 122.68 | 274.01 | 338.48
0.27 | 125.49 | 285.33 | 350.38
0.28 | 128.14 | 296.31 | 362.18
0.29 | 130.6 | 307.52 | 373.86
0.3 | 132.9 | 318.74 | 385.76
0.31 | 134.96 | 329.71 | 397.41
0.32 | 136.97 | 340.62 | 408.92
0.33 | 139.04 | 351.56 | 420.61
0.34 | 140.98 | 362.35 | 431.73
0.35 | 142.44 | 372.98 | 443.18
0.36 | 144 | 383.59 | 454.35
0.37 | 145.62 | 393.93 | 465.49
0.38 | 146.93 | 404.27 | 476.48
0.39 | 148.45 | 414.42 | 487.06
0.4 | 149.46 | 424.31 | 497.79
0.41 | 150.53 | 434.19 | 508.22
0.42 | 151.88 | 443.74 | 518.64
0.43 | 152.79 | 453.18 | 528.74
0.44 | 153.76 | 462.31 | 538.66
0.45 | 154.6 | 471.23 | 548.45
0.46 | 155.53 | 480.03 | 558.07
0.47 | 156.51 | 488.45 | 567.42
0.48 | 157.39 | 496.64 | 576.4
0.49 | 157.93 | 504.55 | 585.4
0.5 | 158.68 | 512.27 | 594.2

## Tranconductance (mS-mm)
VGS (V) | VDS = 0.100 V | VDS = 0.500 V | VDS = 0.900 V
-0.75 | -0.00291 | -0.01187 | -0.0278
-0.74 | -0.002835 | -0.01187 | -0.0295
-0.73 | -0.00291 | -0.0104 | -0.0255
-0.72 | -0.002705 | -0.008945 | -0.0275
-0.71 | -0.002605 | -0.009235 | -0.03095
-0.7 | -0.0025385 | -0.009875 | -0.02615
-0.69 | -0.002278 | -0.009375 | -0.0254
-0.68 | -0.0021935 | -0.008565 | -0.0288
-0.67 | -0.002025 | -0.0087 | -0.0278
-0.66 | -0.0020895 | -0.007955 | -0.02115
-0.65 | -0.002021 | -0.00737 | -0.02325
-0.64 | -0.0017525 | -0.006615 | -0.02255
-0.63 | -0.001764 | -0.00679 | -0.02025
-0.62 | -0.001905 | -0.00763 | -0.0231
-0.61 | -0.0015625 | -0.00664 | -0.02095
-0.6 | -0.001443 | -0.005865 | -0.0177
-0.59 | -0.0015195 | -0.006135 | -0.0197
-0.58 | -0.0014135 | -0.006025 | -0.0203
-0.57 | -0.0014805 | -0.00571 | -0.01895
-0.56 | -0.001357 | -0.0055 | -0.0191
-0.55 | -0.0012595 | -0.005525 | -0.01745
-0.54 | -0.0011525 | -0.005235 | -0.01445
-0.53 | -0.0010745 | -0.00478 | -0.01478
-0.52 | -0.001075 | -0.004635 | -0.01735
-0.51 | -0.0009125 | -0.004035 | -0.01526
-0.5 | -0.0008745 | -0.00406 | -0.01341
-0.49 | -0.0008915 | -0.00391 | -0.012325
-0.48 | -0.0006505 | -0.00315 | -0.011
-0.47 | -0.000456 | -0.00267 | -0.00954
-0.46 | -0.000368 | -0.002 | -0.00831
-0.45 | -9.1e-05 | -0.00125 | -0.00595
-0.44 | 0.000196 | -0.000635 | -0.002355
-0.43 | 0.000599 | 0.00098 | 0.00206
-0.42 | 0.001159 | 0.002735 | 0.00792
-0.41 | 0.001835 | 0.004775 | 0.01594
-0.4 | 0.0028355 | 0.00815 | 0.028915
-0.39 | 0.004263 | 0.01286 | 0.044695
-0.38 | 0.006209 | 0.019 | 0.06799
-0.37 | 0.0086745 | 0.02713 | 0.09901
-0.36 | 0.0138935 | 0.039005 | 0.13855
-0.35 | 0.019349 | 0.055355 | 0.1978
-0.34 | 0.024855 | 0.077025 | 0.28545
-0.33 | 0.03425 | 0.107365 | 0.40085
-0.32 | 0.047845 | 0.15718 | 0.55595
-0.31 | 0.066665 | 0.21713 | 0.782
-0.3 | 0.09198 | 0.29075 | 1.1049
-0.29 | 0.12536 | 0.3995 | 1.5129
-0.28 | 0.186605 | 0.5556 | 2.09685
-0.27 | 0.253735 | 0.7589 | 2.8975
-0.26 | 0.331 | 1.04065 | 3.926
-0.25 | 0.45125 | 1.46585 | 5.36
-0.24 | 0.6233 | 1.98785 | 7.3055
-0.23 | 0.8464 | 2.634 | 9.891
-0.22 | 1.1496 | 3.558 | 13.284
-0.21 | 1.62255 | 4.8265 | 18.0375
-0.2 | 2.1765 | 6.4955 | 23.89
-0.19 | 2.8995 | 8.7045 | 31.57
-0.18 | 3.896 | 11.7135 | 42.2
-0.17 | 5.1935 | 15.676 | 54.705
-0.16 | 6.9775 | 20.626 | 70.255
-0.15 | 9.3555 | 27.32 | 90.165
-0.14 | 12.3875 | 35.705 | 112.925
-0.13 | 16.358 | 46.095 | 143.47
-0.12 | 21.6145 | 59.375 | 176.88
-0.11 | 28.25 | 76.385 | 212.65
-0.1 | 36.965 | 97.035 | 252.05
-0.09 | 47.515 | 120.16 | 297.1
-0.08 | 60.085 | 148.165 | 342.1
-0.07 | 76.26 | 182.95 | 391
-0.06 | 94.465 | 221.7 | 446.75
-0.05 | 114.725 | 261 | 492.3
-0.04 | 140.245 | 306 | 537.25
-0.03 | 169.15 | 354.4 | 593.55
-0.02 | 199.35 | 402.65 | 647.45
-0.01 | 233.55 | 457.65 | 701.55
0 | 267.05 | 510.45 | 740.75
0.01 | 298.3 | 557.05 | 773.5
0.02 | 335.9 | 610.75 | 825.5
0.03 | 367.75 | 657.35 | 864
0.04 | 396.15 | 699.05 | 896
0.05 | 425.7 | 747.2 | 929
0.06 | 450.05 | 793 | 966
0.07 | 471.05 | 826 | 995
0.08 | 483.6 | 845.5 | 1013
0.09 | 492.95 | 887 | 1041
0.1 | 496.1 | 928 | 1062.5
0.11 | 500.55 | 947.5 | 1087.5
0.12 | 506 | 975 | 1112
0.13 | 499 | 991.5 | 1119
0.14 | 492 | 1013 | 1120.5
0.15 | 485 | 1042.5 | 1144.5
0.16 | 467.5 | 1049.5 | 1167.5
0.17 | 445 | 1056.5 | 1168.5
0.18 | 429 | 1072.5 | 1174
0.19 | 420 | 1087 | 1171.5
0.2 | 406.5 | 1106.5 | 1185.5
0.21 | 381 | 1111 | 1196
0.22 | 357.5 | 1100 | 1192.5
0.23 | 330.5 | 1108 | 1196
0.24 | 321 | 1122 | 1188
0.25 | 310.5 | 1121 | 1191
0.26 | 285.5 | 1124 | 1194.5
0.27 | 273 | 1115 | 1185
0.28 | 255.5 | 1109.5 | 1174
0.29 | 238 | 1121.5 | 1179
0.3 | 218 | 1109.5 | 1177.5
0.31 | 203.5 | 1094 | 1158
0.32 | 204 | 1092.5 | 1160
0.33 | 200.5 | 1086.5 | 1140.5
0.34 | 170 | 1071 | 1128.5
0.35 | 151 | 1062 | 1131
0.36 | 159 | 1047.5 | 1115.5
0.37 | 146.5 | 1034 | 1106.5
0.38 | 141.5 | 1024.5 | 1078.5
0.39 | 126.5 | 1002 | 1065.5
0.4 | 104 | 988.5 | 1058
0.41 | 121 | 971.5 | 1042.5
0.42 | 113 | 949.5 | 1026
0.43 | 94 | 928.5 | 1001
0.44 | 90.5 | 902.5 | 985.5
0.45 | 88.5 | 886 | 970.5
0.46 | 95.5 | 861 | 948.5
0.47 | 93 | 830.5 | 916.5
0.48 | 71 | 805 | 899
0.49 | 64.5 | 781.5 | 890
0.5 | 75 | 772 | 880