## IDS-VDS Characteristic (mA-mm)
VGS (V) | VDS = 0.100 V | VDS = 0.500 V | VDS = 0.900 V
-0.75 | 0.0006485 | 0.0029235 | 0.010215
-0.74 | 0.000621 | 0.0028282 | 0.00989
-0.73 | 0.0005926 | 0.002725 | 0.009635
-0.72 | 0.000566 | 0.0026274 | 0.009258
-0.71 | 0.0005386 | 0.0025096 | 0.008996
-0.7 | 0.0005136 | 0.0024268 | 0.008715
-0.69 | 0.00049167 | 0.0023349 | 0.00846
-0.68 | 0.00047143 | 0.0022414 | 0.008175
-0.67 | 0.00044527 | 0.0021643 | 0.007931
-0.66 | 0.00042374 | 0.0020808 | 0.007695
-0.65 | 0.00040368 | 0.0020093 | 0.007458
-0.64 | 0.00038678 | 0.0019218 | 0.00718
-0.63 | 0.00036765 | 0.0018608 | 0.006926
-0.62 | 0.00035072 | 0.0017871 | 0.006747
-0.61 | 0.00033343 | 0.0017137 | 0.006544
-0.6 | 0.00031721 | 0.0016497 | 0.006312
-0.59 | 0.0003019 | 0.0015879 | 0.006104
-0.58 | 0.0002873 | 0.0015232 | 0.005935
-0.57 | 0.00027524 | 0.0014701 | 0.005718
-0.56 | 0.00026143 | 0.0014023 | 0.005541
-0.55 | 0.00024866 | 0.0013564 | 0.005382
-0.54 | 0.00023948 | 0.0012965 | 0.005201
-0.53 | 0.0002279 | 0.0012558 | 0.005033
-0.52 | 0.0002159 | 0.0012126 | 0.0048683
-0.51 | 0.00020701 | 0.0011663 | 0.0046951
-0.5 | 0.00019807 | 0.001119 | 0.0045578
-0.49 | 0.00018878 | 0.0010832 | 0.0044462
-0.48 | 0.00018225 | 0.0010547 | 0.0042953
-0.47 | 0.00017604 | 0.0010162 | 0.0042187
-0.46 | 0.00017114 | 0.0009941 | 0.0040967
-0.45 | 0.00016743 | 0.0009756 | 0.0040602
-0.44 | 0.00016877 | 0.0009647 | 0.0040007
-0.43 | 0.00017227 | 0.0009628 | 0.0039761
-0.42 | 0.00018034 | 0.0009747 | 0.0040125
-0.41 | 0.00019418 | 0.001013 | 0.0041395
-0.4 | 0.00021702 | 0.0010783 | 0.0043121
-0.39 | 0.00025286 | 0.0011808 | 0.0046801
-0.38 | 0.00030228 | 0.0013323 | 0.0051915
-0.37 | 0.00037304 | 0.001547 | 0.00604
-0.36 | 0.00047287 | 0.0018635 | 0.007127
-0.35 | 0.0006421 | 0.0023084 | 0.008734
-0.34 | 0.0008498 | 0.0029397 | 0.010992
-0.33 | 0.0011291 | 0.003819 | 0.014216
-0.32 | 0.0015247 | 0.0050412 | 0.018759
-0.31 | 0.002064 | 0.006899 | 0.025163
-0.3 | 0.0028256 | 0.009307 | 0.03394
-0.29 | 0.0038628 | 0.012583 | 0.046292
-0.28 | 0.0052818 | 0.017136 | 0.06387
-0.27 | 0.007536 | 0.023371 | 0.08696
-0.26 | 0.010288 | 0.031844 | 0.11935
-0.25 | 0.014061 | 0.043613 | 0.16387
-0.24 | 0.019134 | 0.06032 | 0.2236
-0.23 | 0.02627 | 0.08247 | 0.30675
-0.22 | 0.035834 | 0.11182 | 0.41697
-0.21 | 0.048976 | 0.15189 | 0.56515
-0.2 | 0.06757 | 0.20695 | 0.7676
-0.19 | 0.09165 | 0.28086 | 1.0315
-0.18 | 0.12442 | 0.3785 | 1.3928
-0.17 | 0.16847 | 0.50771 | 1.8589
-0.16 | 0.22566 | 0.6843 | 2.4571
-0.15 | 0.30379 | 0.9118 | 3.2423
-0.14 | 0.40948 | 1.2174 | 4.2373
-0.13 | 0.5469 | 1.6048 | 5.4908
-0.12 | 0.7262 | 2.1278 | 7.067
-0.11 | 0.9653 | 2.7862 | 8.959
-0.1 | 1.2854 | 3.6196 | 11.263
-0.09 | 1.6938 | 4.6886 | 14.023
-0.08 | 2.2145 | 6.006 | 17.168
-0.07 | 2.8765 | 7.65 | 20.802
-0.06 | 3.703 | 9.593 | 24.946
-0.05 | 4.7431 | 11.999 | 29.603
-0.04 | 5.962 | 14.806 | 34.816
-0.03 | 7.487 | 18.076 | 40.397
-0.02 | 9.316 | 21.842 | 46.614
-0.01 | 11.476 | 26.114 | 53.242
0 | 13.961 | 31.014 | 60.45
0.01 | 16.765 | 36.31 | 67.98
0.02 | 19.891 | 42.048 | 75.87
0.03 | 23.441 | 48.319 | 84.31
0.04 | 27.199 | 55.143 | 93.04
0.05 | 31.304 | 62.23 | 102.06
0.06 | 35.624 | 69.89 | 111.5
0.07 | 40.213 | 77.92 | 121.2
0.08 | 44.971 | 86.39 | 131.16
0.09 | 49.804 | 94.92 | 141.38
0.1 | 54.834 | 103.93 | 151.83
0.11 | 59.66 | 113.24 | 162.46
0.12 | 64.82 | 122.8 | 173.25
0.13 | 69.71 | 132.48 | 184.37
0.14 | 74.53 | 142.34 | 195.55
0.15 | 79.33 | 152.6 | 206.77
0.16 | 84.18 | 162.94 | 218.35
0.17 | 88.81 | 173.48 | 229.69
0.18 | 93.13 | 184.09 | 241.27
0.19 | 97.31 | 194.61 | 252.94
0.2 | 101.18 | 205.5 | 264.61
0.21 | 104.98 | 216.55 | 276.55
0.22 | 108.69 | 227.47 | 288.2
0.23 | 112.3 | 238.43 | 300.03
0.24 | 115.55 | 249.51 | 311.81
0.25 | 118.64 | 260.65 | 323.78
0.26 | 121.34 | 271.65 | 335.45
0.27 | 123.95 | 282.73 | 347.26
0.28 | 126.65 | 293.73 | 359.01
0.29 | 129.21 | 304.71 | 370.6
0.3 | 131.72 | 315.79 | 382.49
0.31 | 133.6 | 326.67 | 393.75
0.32 | 135.41 | 337.64 | 405.33
0.33 | 137.29 | 348.24 | 416.86
0.34 | 139.04 | 359.05 | 428.06
0.35 | 141.1 | 369.59 | 439.31
0.36 | 142.38 | 379.98 | 450.3
0.37 | 143.54 | 390.44 | 461.36
0.38 | 145.06 | 400.57 | 472.22
0.39 | 146.73 | 410.65 | 482.87
0.4 | 147.77 | 420.46 | 493.31
0.41 | 148.57 | 430.15 | 503.86
0.42 | 149.78 | 439.64 | 514.15
0.43 | 150.97 | 449.05 | 524.27
0.44 | 152.18 | 458.16 | 534.21
0.45 | 152.72 | 466.95 | 543.72
0.46 | 153.38 | 475.72 | 553.44
0.47 | 154.36 | 484.03 | 562.82
0.48 | 155.31 | 492.26 | 571.7
0.49 | 156.11 | 500.12 | 580.8
0.5 | 156.31 | 507.7 | 589.4

## Tranconductance (mS-mm)
VGS (V) | VDS = 0.100 V | VDS = 0.500 V | VDS = 0.900 V
-0.75 | -0.00275 | -0.00953 | -0.0325
-0.74 | -0.002795 | -0.009925 | -0.029
-0.73 | -0.00275 | -0.01004 | -0.0316
-0.72 | -0.0027 | -0.01077 | -0.03195
-0.71 | -0.00262 | -0.01003 | -0.02715
-0.7 | -0.0023465 | -0.008735 | -0.0268
-0.69 | -0.0021085 | -0.00927 | -0.027
-0.68 | -0.00232 | -0.00853 | -0.02645
-0.67 | -0.0023845 | -0.00803 | -0.024
-0.66 | -0.0020795 | -0.00775 | -0.02365
-0.65 | -0.001848 | -0.00795 | -0.02575
-0.64 | -0.0018015 | -0.007425 | -0.0266
-0.63 | -0.001803 | -0.006735 | -0.02165
-0.62 | -0.001711 | -0.007355 | -0.0191
-0.61 | -0.0016755 | -0.00687 | -0.02175
-0.6 | -0.0015765 | -0.00629 | -0.022
-0.59 | -0.0014955 | -0.006325 | -0.01885
-0.58 | -0.001333 | -0.00589 | -0.0193
-0.57 | -0.0012935 | -0.006045 | -0.0197
-0.56 | -0.001329 | -0.005685 | -0.0168
-0.55 | -0.0010975 | -0.00529 | -0.017
-0.54 | -0.001038 | -0.00503 | -0.01745
-0.53 | -0.001179 | -0.004195 | -0.016635
-0.52 | -0.0010445 | -0.004475 | -0.016895
-0.51 | -0.0008915 | -0.00468 | -0.015525
-0.5 | -0.0009115 | -0.004155 | -0.012445
-0.49 | -0.000791 | -0.003215 | -0.013125
-0.48 | -0.000637 | -0.00335 | -0.011375
-0.47 | -0.0005555 | -0.00303 | -0.00993
-0.46 | -0.0004305 | -0.00203 | -0.007925
-0.45 | -0.0001185 | -0.00147 | -0.0048
-0.44 | 0.000242 | -0.00064 | -0.004205
-0.43 | 0.0005785 | 0.0005 | 0.00059
-0.42 | 0.0010955 | 0.00251 | 0.00817
-0.41 | 0.001834 | 0.00518 | 0.01498
-0.4 | 0.002934 | 0.00839 | 0.02703
-0.39 | 0.004263 | 0.0127 | 0.04397
-0.38 | 0.006009 | 0.01831 | 0.067995
-0.37 | 0.0085295 | 0.02656 | 0.096775
-0.36 | 0.013453 | 0.03807 | 0.1347
-0.35 | 0.0188465 | 0.05381 | 0.19325
-0.34 | 0.02435 | 0.07553 | 0.2741
-0.33 | 0.033745 | 0.105075 | 0.38835
-0.32 | 0.046745 | 0.154 | 0.54735
-0.31 | 0.065045 | 0.21329 | 0.75905
-0.3 | 0.08994 | 0.2842 | 1.05645
-0.29 | 0.12281 | 0.39145 | 1.4965
-0.28 | 0.18366 | 0.5394 | 2.0334
-0.27 | 0.25031 | 0.7354 | 2.774
-0.26 | 0.32625 | 1.0121 | 3.8455
-0.25 | 0.4423 | 1.4238 | 5.2125
-0.24 | 0.61045 | 1.94285 | 7.144
-0.23 | 0.835 | 2.575 | 9.6685
-0.22 | 1.1353 | 3.471 | 12.92
-0.21 | 1.5868 | 4.7565 | 17.5315
-0.2 | 2.1337 | 6.4485 | 23.3175
-0.19 | 2.8425 | 8.5775 | 31.26
-0.18 | 3.841 | 11.3425 | 41.37
-0.17 | 5.062 | 15.29 | 53.215
-0.16 | 6.766 | 20.2045 | 69.17
-0.15 | 9.191 | 26.655 | 89.01
-0.14 | 12.1555 | 34.65 | 112.425
-0.13 | 15.836 | 45.52 | 141.485
-0.12 | 20.92 | 59.07 | 173.41
-0.11 | 27.96 | 74.59 | 209.8
-0.1 | 36.425 | 95.12 | 253.2
-0.09 | 46.455 | 119.32 | 295.25
-0.08 | 59.135 | 148.07 | 338.95
-0.07 | 74.425 | 179.35 | 388.9
-0.06 | 93.33 | 217.45 | 440.05
-0.05 | 112.95 | 260.65 | 493.5
-0.04 | 137.195 | 303.85 | 539.7
-0.03 | 167.7 | 351.8 | 589.9
-0.02 | 199.45 | 401.9 | 642.25
-0.01 | 232.25 | 458.6 | 691.8
0 | 264.45 | 509.8 | 736.9
0.01 | 296.5 | 551.7 | 771
0.02 | 333.8 | 600.45 | 816.5
0.03 | 365.4 | 654.75 | 858.5
0.04 | 393.15 | 695.55 | 887.5
0.05 | 421.25 | 737.35 | 923
0.06 | 445.45 | 784.5 | 957
0.07 | 467.35 | 825 | 983
0.08 | 479.55 | 850 | 1009
0.09 | 493.15 | 877 | 1033.5
0.1 | 492.8 | 916 | 1054
0.11 | 499.3 | 943.5 | 1071
0.12 | 502.5 | 962 | 1095.5
0.13 | 485.5 | 977 | 1115
0.14 | 481 | 1006 | 1120
0.15 | 482.5 | 1030 | 1140
0.16 | 474 | 1044 | 1146
0.17 | 447.5 | 1057.5 | 1146
0.18 | 425 | 1056.5 | 1162.5
0.19 | 402.5 | 1070.5 | 1167
0.2 | 383.5 | 1097 | 1180.5
0.21 | 375.5 | 1098.5 | 1179.5
0.22 | 366 | 1094 | 1174
0.23 | 343 | 1102 | 1180.5
0.24 | 317 | 1111 | 1187.5
0.25 | 289.5 | 1107 | 1182
0.26 | 265.5 | 1104 | 1174
0.27 | 265.5 | 1104 | 1178
0.28 | 263 | 1099 | 1167
0.29 | 253.5 | 1103 | 1174
0.3 | 219.5 | 1098 | 1157.5
0.31 | 184.5 | 1092.5 | 1142
0.32 | 184.5 | 1078.5 | 1155.5
0.33 | 181.5 | 1070.5 | 1136.5
0.34 | 190.5 | 1067.5 | 1122.5
0.35 | 167 | 1046.5 | 1112
0.36 | 122 | 1042.5 | 1102.5
0.37 | 134 | 1029.5 | 1096
0.38 | 159.5 | 1010.5 | 1075.5
0.39 | 135.5 | 994.5 | 1054.5
0.4 | 92 | 975 | 1049.5
0.41 | 100.5 | 959 | 1042
0.42 | 120 | 945 | 1020.5
0.43 | 120 | 926 | 1003
0.44 | 87.5 | 895 | 972.5
0.45 | 60 | 878 | 961.5
0.46 | 82 | 854 | 955
0.47 | 96.5 | 827 | 913
0.48 | 87.5 | 804.5 | 899
0.49 | 50 | 772 | 885
0.5 | 20 | 758 | 860