## IDS-VDS Characteristic (mA-mm)
VGS (V) | VDS = 0.100 V | VDS = 0.500 V | VDS = 0.900 V
-0.75 | 0.0006484 | 0.0029363 | 0.010306
-0.74 | 0.0006198 | 0.0028278 | 0.009989
-0.73 | 0.0005884 | 0.0027126 | 0.009665
-0.72 | 0.0005615 | 0.002638 | 0.009355
-0.71 | 0.0005346 | 0.0025268 | 0.009083
-0.7 | 0.0005097 | 0.0024424 | 0.008781
-0.69 | 0.00048666 | 0.0023455 | 0.008533
-0.68 | 0.00046494 | 0.0022722 | 0.008328
-0.67 | 0.00044539 | 0.00219 | 0.008069
-0.66 | 0.00042284 | 0.0021075 | 0.007721
-0.65 | 0.00040365 | 0.0020291 | 0.007475
-0.64 | 0.00038555 | 0.0019413 | 0.007279
-0.63 | 0.00036619 | 0.0018768 | 0.007035
-0.62 | 0.00034892 | 0.001796 | 0.006846
-0.61 | 0.00033455 | 0.0017205 | 0.006617
-0.6 | 0.00031664 | 0.0016557 | 0.006333
-0.59 | 0.00030299 | 0.0015962 | 0.006151
-0.58 | 0.00028823 | 0.0015312 | 0.005956
-0.57 | 0.00027448 | 0.0014795 | 0.005763
-0.56 | 0.00026079 | 0.0014136 | 0.005558
-0.55 | 0.00024872 | 0.0013551 | 0.005419
-0.54 | 0.00023798 | 0.001309 | 0.005216
-0.53 | 0.00022651 | 0.0012541 | 0.005088
-0.52 | 0.00021723 | 0.0012104 | 0.0048955
-0.51 | 0.00020535 | 0.0011629 | 0.004756
-0.5 | 0.00019667 | 0.0011268 | 0.0046127
-0.49 | 0.00019067 | 0.0010808 | 0.0044726
-0.48 | 0.00018201 | 0.0010514 | 0.0043207
-0.47 | 0.00017615 | 0.0010214 | 0.0042247
-0.46 | 0.00017167 | 0.0009904 | 0.0041279
-0.45 | 0.00016992 | 0.0009712 | 0.0040342
-0.44 | 0.00016889 | 0.0009611 | 0.0040217
-0.43 | 0.00017168 | 0.0009621 | 0.0039979
-0.42 | 0.00018053 | 0.0009811 | 0.0040525
-0.41 | 0.00019532 | 0.0010154 | 0.0041558
-0.4 | 0.00021783 | 0.001077 | 0.0043765
-0.39 | 0.00025104 | 0.0011795 | 0.0047014
-0.38 | 0.00030253 | 0.0013339 | 0.0052227
-0.37 | 0.00037387 | 0.0015545 | 0.006046
-0.36 | 0.00047489 | 0.0018773 | 0.007179
-0.35 | 0.0006474 | 0.0023288 | 0.008777
-0.34 | 0.0008537 | 0.0029621 | 0.011107
-0.33 | 0.0011401 | 0.0038325 | 0.014364
-0.32 | 0.0015327 | 0.0050852 | 0.018901
-0.31 | 0.0020824 | 0.006976 | 0.025379
-0.3 | 0.0028517 | 0.009421 | 0.034402
-0.29 | 0.0039073 | 0.012703 | 0.047016
-0.28 | 0.0053345 | 0.017328 | 0.06447
-0.27 | 0.007597 | 0.023759 | 0.08833
-0.26 | 0.010384 | 0.03241 | 0.12096
-0.25 | 0.014182 | 0.044268 | 0.16541
-0.24 | 0.019323 | 0.06132 | 0.22686
-0.23 | 0.02651 | 0.08377 | 0.31035
-0.22 | 0.036168 | 0.11344 | 0.41939
-0.21 | 0.049366 | 0.15456 | 0.5728
-0.2 | 0.06804 | 0.20897 | 0.7782
-0.19 | 0.09224 | 0.28337 | 1.0411
-0.18 | 0.1255 | 0.38409 | 1.4032
-0.17 | 0.16989 | 0.51597 | 1.868
-0.16 | 0.22847 | 0.6932 | 2.4814
-0.15 | 0.30785 | 0.9224 | 3.2549
-0.14 | 0.41373 | 1.2308 | 4.2685
-0.13 | 0.55421 | 1.6291 | 5.5225
-0.12 | 0.7367 | 2.1492 | 7.122
-0.11 | 0.9804 | 2.8178 | 9.01
-0.1 | 1.3001 | 3.6575 | 11.3
-0.09 | 1.712 | 4.7357 | 14.045
-0.08 | 2.2386 | 6.068 | 17.236
-0.07 | 2.9054 | 7.709 | 20.86
-0.06 | 3.7377 | 9.71 | 24.914
-0.05 | 4.7828 | 12.111 | 29.64
-0.04 | 6.022 | 14.911 | 34.823
-0.03 | 7.567 | 18.216 | 40.478
-0.02 | 9.39 | 22.014 | 46.619
-0.01 | 11.545 | 26.196 | 53.159
0 | 14.023 | 31.084 | 60.35
0.01 | 16.845 | 36.401 | 67.95
0.02 | 19.968 | 42.132 | 75.84
0.03 | 23.518 | 48.547 | 84.19
0.04 | 27.266 | 55.166 | 92.93
0.05 | 31.368 | 62.37 | 101.84
0.06 | 35.685 | 69.89 | 111.3
0.07 | 40.251 | 77.96 | 121
0.08 | 44.993 | 86.25 | 130.96
0.09 | 49.83 | 94.94 | 141.06
0.1 | 54.794 | 103.79 | 151.4
0.11 | 59.63 | 113.05 | 162.06
0.12 | 64.71 | 122.6 | 172.96
0.13 | 69.67 | 132.28 | 183.91
0.14 | 74.53 | 142.26 | 194.78
0.15 | 79.3 | 152.24 | 206.15
0.16 | 83.99 | 162.76 | 217.61
0.17 | 88.53 | 173.08 | 229.01
0.18 | 92.85 | 183.68 | 240.63
0.19 | 97.13 | 194.42 | 252.03
0.2 | 101.08 | 204.97 | 263.7
0.21 | 104.91 | 216.08 | 275.59
0.22 | 108.45 | 226.98 | 287.3
0.23 | 111.94 | 237.95 | 299.12
0.24 | 115.18 | 248.85 | 310.78
0.25 | 118.51 | 259.98 | 322.71
0.26 | 121.26 | 271.02 | 334.45
0.27 | 123.86 | 282.07 | 346.16
0.28 | 126.39 | 293.04 | 357.73
0.29 | 128.78 | 303.91 | 369.43
0.3 | 131.24 | 315.03 | 381.21
0.31 | 133.36 | 325.9 | 392.73
0.32 | 135.29 | 336.76 | 404.29
0.33 | 137.08 | 347.71 | 415.45
0.34 | 138.83 | 358.16 | 426.92
0.35 | 140.57 | 368.79 | 438.17
0.36 | 142.21 | 379.19 | 449.18
0.37 | 143.5 | 389.56 | 460.34
0.38 | 144.82 | 399.74 | 471.02
0.39 | 146.33 | 409.79 | 481.81
0.4 | 147.53 | 419.66 | 492.41
0.41 | 148.53 | 429.32 | 502.76
0.42 | 149.61 | 438.96 | 513.08
0.43 | 150.49 | 448.18 | 523.2
0.44 | 151.86 | 457.4 | 533.19
0.45 | 152.54 | 466.27 | 542.91
0.46 | 153.3 | 474.93 | 552.59
0.47 | 154.1 | 483.49 | 561.78
0.48 | 154.9 | 491.52 | 570.9
0.49 | 155.85 | 499.48 | 579.8
0.5 | 156.37 | 507.07 | 588.6

## Tranconductance (mS-mm)
VGS (V) | VDS = 0.100 V | VDS = 0.500 V | VDS = 0.900 V
-0.75 | -0.00286 | -0.01085 | -0.0317
-0.74 | -0.003 | -0.011185 | -0.03205
-0.73 | -0.002915 | -0.00949 | -0.0317
-0.72 | -0.00269 | -0.00929 | -0.0291
-0.71 | -0.00259 | -0.00978 | -0.0287
-0.7 | -0.002397 | -0.009065 | -0.0275
-0.69 | -0.002238 | -0.00851 | -0.02265
-0.68 | -0.0020635 | -0.007775 | -0.0232
-0.67 | -0.002105 | -0.008235 | -0.03035
-0.66 | -0.002087 | -0.008045 | -0.0297
-0.65 | -0.0018645 | -0.00831 | -0.0221
-0.64 | -0.001873 | -0.007615 | -0.022
-0.63 | -0.0018315 | -0.007265 | -0.02165
-0.62 | -0.001582 | -0.007815 | -0.0209
-0.61 | -0.001614 | -0.007015 | -0.02565
-0.6 | -0.001578 | -0.006215 | -0.0233
-0.59 | -0.0014205 | -0.006225 | -0.01885
-0.58 | -0.0014255 | -0.005835 | -0.0194
-0.57 | -0.001372 | -0.00588 | -0.0199
-0.56 | -0.001288 | -0.00622 | -0.0172
-0.55 | -0.0011405 | -0.00523 | -0.0171
-0.54 | -0.0011105 | -0.00505 | -0.01655
-0.53 | -0.0010375 | -0.00493 | -0.016025
-0.52 | -0.001058 | -0.00456 | -0.0166
-0.51 | -0.001028 | -0.00418 | -0.01414
-0.5 | -0.000734 | -0.004105 | -0.01417
-0.49 | -0.000733 | -0.00377 | -0.0146
-0.48 | -0.000726 | -0.00297 | -0.012395
-0.47 | -0.000517 | -0.00305 | -0.00964
-0.46 | -0.0003115 | -0.00251 | -0.009525
-0.45 | -0.000139 | -0.001465 | -0.00531
-0.44 | 8.8e-05 | -0.000455 | -0.001815
-0.43 | 0.000582 | 0.001 | 0.00154
-0.42 | 0.001182 | 0.002665 | 0.007895
-0.41 | 0.001865 | 0.004795 | 0.0162
-0.4 | 0.002786 | 0.008205 | 0.02728
-0.39 | 0.004235 | 0.012845 | 0.04231
-0.38 | 0.0061415 | 0.01875 | 0.06723
-0.37 | 0.008618 | 0.02717 | 0.097815
-0.36 | 0.0136765 | 0.038715 | 0.13655
-0.35 | 0.0189405 | 0.05424 | 0.1964
-0.34 | 0.024635 | 0.075185 | 0.27935
-0.33 | 0.03395 | 0.106155 | 0.3897
-0.32 | 0.047115 | 0.157175 | 0.55075
-0.31 | 0.06595 | 0.21679 | 0.77505
-0.3 | 0.091245 | 0.28635 | 1.08185
-0.29 | 0.12414 | 0.39535 | 1.5034
-0.28 | 0.184485 | 0.5528 | 2.0657
-0.27 | 0.252475 | 0.7541 | 2.8245
-0.26 | 0.32925 | 1.02545 | 3.854
-0.25 | 0.44695 | 1.4455 | 5.295
-0.24 | 0.6164 | 1.9751 | 7.247
-0.23 | 0.84225 | 2.606 | 9.6265
-0.22 | 1.1428 | 3.5395 | 13.1225
-0.21 | 1.5936 | 4.7765 | 17.9405
-0.2 | 2.1437 | 6.4405 | 23.415
-0.19 | 2.873 | 8.756 | 31.25
-0.18 | 3.8825 | 11.63 | 41.345
-0.17 | 5.1485 | 15.4555 | 53.91
-0.16 | 6.898 | 20.3215 | 69.345
-0.15 | 9.263 | 26.88 | 89.355
-0.14 | 12.318 | 35.335 | 113.38
-0.13 | 16.1485 | 45.92 | 142.675
-0.12 | 21.3095 | 59.435 | 174.375
-0.11 | 28.17 | 75.415 | 208.9
-0.1 | 36.58 | 95.895 | 251.75
-0.09 | 46.925 | 120.525 | 296.8
-0.08 | 59.67 | 148.665 | 340.75
-0.07 | 74.955 | 182.1 | 383.9
-0.06 | 93.87 | 220.1 | 439
-0.05 | 114.215 | 260.05 | 495.45
-0.04 | 139.21 | 305.25 | 541.9
-0.03 | 168.4 | 355.15 | 589.8
-0.02 | 198.9 | 399 | 634.05
-0.01 | 231.65 | 453.5 | 686.55
0 | 265 | 510.25 | 739.55
0.01 | 297.25 | 552.4 | 774.5
0.02 | 333.65 | 607.3 | 812
0.03 | 364.9 | 651.7 | 854.5
0.04 | 392.5 | 691.15 | 882.5
0.05 | 420.95 | 736.2 | 918.5
0.06 | 444.15 | 779.5 | 958
0.07 | 465.4 | 818 | 983
0.08 | 478.95 | 849 | 1003
0.09 | 490.05 | 877 | 1022
0.1 | 490 | 905.5 | 1050
0.11 | 495.8 | 940.5 | 1078
0.12 | 502 | 961.5 | 1092.5
0.13 | 491 | 983 | 1091
0.14 | 481.5 | 998 | 1112
0.15 | 473 | 1025 | 1141.5
0.16 | 461.5 | 1042 | 1143
0.17 | 443 | 1046 | 1151
0.18 | 430 | 1067 | 1151
0.19 | 411.5 | 1064.5 | 1153.5
0.2 | 389 | 1083 | 1178
0.21 | 368.5 | 1100.5 | 1180
0.22 | 351.5 | 1093.5 | 1176.5
0.23 | 336.5 | 1093.5 | 1174
0.24 | 328.5 | 1101.5 | 1179.5
0.25 | 304 | 1108.5 | 1183.5
0.26 | 267.5 | 1104.5 | 1172.5
0.27 | 256.5 | 1101 | 1164
0.28 | 246 | 1092 | 1163.5
0.29 | 242.5 | 1099.5 | 1174
0.3 | 229 | 1099.5 | 1165
0.31 | 202.5 | 1086.5 | 1154
0.32 | 186 | 1090.5 | 1136
0.33 | 177 | 1070 | 1131.5
0.34 | 174.5 | 1054 | 1136
0.35 | 169 | 1051.5 | 1113
0.36 | 146.5 | 1038.5 | 1108.5
0.37 | 130.5 | 1027.5 | 1092
0.38 | 141.5 | 1011.5 | 1073.5
0.39 | 135.5 | 996 | 1069.5
0.4 | 110 | 976.5 | 1047.5
0.41 | 104 | 965 | 1033.5
0.42 | 98 | 943 | 1022
0.43 | 112.5 | 922 | 1005.5
0.44 | 102.5 | 904.5 | 985.5
0.45 | 72 | 876.5 | 970
0.46 | 78 | 861 | 943.5
0.47 | 80 | 829.5 | 915.5
0.48 | 87.5 | 799.5 | 901
0.49 | 73.5 | 777.5 | 885
0.5 | 52 | 759 | 880