## IDS-VDS Characteristic (mA-mm)
VGS (V) | VDS = 0.100 V | VDS = 0.500 V | VDS = 0.900 V
-0.75 | 0.0006727 | 0.0029231 | 0.010057
-0.74 | 0.0006402 | 0.0028095 | 0.009725
-0.73 | 0.0006114 | 0.0027295 | 0.009421
-0.72 | 0.0005798 | 0.002618 | 0.009128
-0.71 | 0.000554 | 0.0025342 | 0.008873
-0.7 | 0.000529 | 0.002435 | 0.008571
-0.69 | 0.0005065 | 0.0023451 | 0.008356
-0.68 | 0.00047956 | 0.00226 | 0.0081
-0.67 | 0.0004601 | 0.0021824 | 0.00786
-0.66 | 0.0004363 | 0.0020967 | 0.007592
-0.65 | 0.00041691 | 0.0020235 | 0.007376
-0.64 | 0.00039842 | 0.0019432 | 0.007169
-0.63 | 0.00038149 | 0.001879 | 0.006893
-0.62 | 0.00036368 | 0.0017969 | 0.00669
-0.61 | 0.00034632 | 0.0017364 | 0.006456
-0.6 | 0.00033019 | 0.0016695 | 0.006292
-0.59 | 0.00031524 | 0.0016059 | 0.006083
-0.58 | 0.00030139 | 0.0015531 | 0.005884
-0.57 | 0.00028586 | 0.001492 | 0.005695
-0.56 | 0.00027251 | 0.0014309 | 0.005501
-0.55 | 0.00025832 | 0.0013826 | 0.005362
-0.54 | 0.00024833 | 0.0013277 | 0.005177
-0.53 | 0.00023701 | 0.0012765 | 0.005021
-0.52 | 0.00022399 | 0.0012224 | 0.0048321
-0.51 | 0.00021421 | 0.0011851 | 0.004705
-0.5 | 0.00020312 | 0.0011421 | 0.0045567
-0.49 | 0.00019472 | 0.0010993 | 0.0044313
-0.48 | 0.00018731 | 0.0010762 | 0.0043137
-0.47 | 0.00018236 | 0.00104 | 0.0042153
-0.46 | 0.00017761 | 0.0010159 | 0.004105
-0.45 | 0.00017425 | 0.0009927 | 0.0040547
-0.44 | 0.0001754 | 0.0009772 | 0.0040129
-0.43 | 0.00017836 | 0.0009853 | 0.0039965
-0.42 | 0.00018662 | 0.0010028 | 0.0040355
-0.41 | 0.00020107 | 0.001043 | 0.0041573
-0.4 | 0.00022369 | 0.0011106 | 0.0043838
-0.39 | 0.00025852 | 0.001211 | 0.0047266
-0.38 | 0.00030961 | 0.0013626 | 0.005284
-0.37 | 0.00038221 | 0.0015849 | 0.006091
-0.36 | 0.00048623 | 0.0019119 | 0.00723
-0.35 | 0.0006627 | 0.0023679 | 0.008866
-0.34 | 0.0008704 | 0.003021 | 0.011219
-0.33 | 0.001163 | 0.0039229 | 0.014485
-0.32 | 0.0015644 | 0.0051879 | 0.019116
-0.31 | 0.0021292 | 0.007055 | 0.025643
-0.3 | 0.0029009 | 0.009503 | 0.03484
-0.29 | 0.0039644 | 0.012874 | 0.047423
-0.28 | 0.0054287 | 0.017446 | 0.06471
-0.27 | 0.007736 | 0.023928 | 0.08917
-0.26 | 0.010528 | 0.032706 | 0.12128
-0.25 | 0.014352 | 0.044821 | 0.16715
-0.24 | 0.019574 | 0.06177 | 0.22774
-0.23 | 0.026795 | 0.08414 | 0.31061
-0.22 | 0.03658 | 0.11452 | 0.42641
-0.21 | 0.049811 | 0.15529 | 0.5732
-0.2 | 0.06876 | 0.21018 | 0.7801
-0.19 | 0.09268 | 0.28418 | 1.0502
-0.18 | 0.12622 | 0.38508 | 1.411
-0.17 | 0.1708 | 0.5196 | 1.8813
-0.16 | 0.23029 | 0.695 | 2.4999
-0.15 | 0.30967 | 0.9259 | 3.2935
-0.14 | 0.41571 | 1.2375 | 4.2856
-0.13 | 0.55718 | 1.6292 | 5.5682
-0.12 | 0.7409 | 2.1532 | 7.154
-0.11 | 0.9855 | 2.8172 | 9.061
-0.1 | 1.3033 | 3.6614 | 11.33
-0.09 | 1.7233 | 4.7519 | 14.117
-0.08 | 2.2438 | 6.074 | 17.28
-0.07 | 2.9163 | 7.71 | 20.937
-0.06 | 3.7611 | 9.7 | 25.184
-0.05 | 4.8073 | 12.127 | 29.787
-0.04 | 6.049 | 14.921 | 35.028
-0.03 | 7.577 | 18.21 | 40.723
-0.02 | 9.445 | 22.049 | 46.901
-0.01 | 11.596 | 26.303 | 53.621
0 | 14.107 | 31.136 | 60.95
0.01 | 16.951 | 36.516 | 68.42
0.02 | 20.127 | 42.261 | 76.4
0.03 | 23.652 | 48.681 | 84.94
0.04 | 27.492 | 55.508 | 93.73
0.05 | 31.548 | 62.68 | 102.7
0.06 | 35.897 | 70.35 | 112.24
0.07 | 40.555 | 78.32 | 122.04
0.08 | 45.336 | 86.83 | 132.02
0.09 | 50.243 | 95.51 | 142.4
0.1 | 55.258 | 104.52 | 152.69
0.11 | 60.16 | 113.93 | 163.57
0.12 | 65.26 | 123.5 | 174.49
0.13 | 70.21 | 133.4 | 185.61
0.14 | 75.14 | 143.39 | 196.91
0.15 | 79.97 | 153.68 | 208.05
0.16 | 84.86 | 163.97 | 219.72
0.17 | 89.46 | 174.59 | 231.3
0.18 | 93.89 | 185.29 | 242.89
0.19 | 98.03 | 196.07 | 254.51
0.2 | 101.94 | 207.03 | 266.37
0.21 | 105.81 | 217.97 | 278.3
0.22 | 109.61 | 229.05 | 290.12
0.23 | 113.21 | 240.11 | 302.06
0.24 | 116.47 | 251.21 | 313.77
0.25 | 119.39 | 262.57 | 325.84
0.26 | 122.23 | 273.59 | 337.69
0.27 | 125.18 | 284.77 | 349.43
0.28 | 127.81 | 295.89 | 361.36
0.29 | 130.31 | 306.95 | 372.9
0.3 | 132.56 | 318.04 | 384.89
0.31 | 134.43 | 329.07 | 396.41
0.32 | 136.62 | 340.05 | 407.97
0.33 | 138.6 | 350.87 | 419.46
0.34 | 140.48 | 361.72 | 430.78
0.35 | 142.13 | 372.18 | 442.01
0.36 | 143.4 | 382.8 | 453.22
0.37 | 144.95 | 393.35 | 464.28
0.38 | 146.49 | 403.51 | 475.08
0.39 | 147.89 | 413.63 | 485.84
0.4 | 148.91 | 423.47 | 496.46
0.41 | 150.1 | 433.27 | 506.92
0.42 | 151.08 | 442.99 | 517.37
0.43 | 152.32 | 452.26 | 527.26
0.44 | 153.36 | 461.32 | 537.3
0.45 | 153.84 | 470.26 | 547.04
0.46 | 154.96 | 479.08 | 556.69
0.47 | 155.89 | 487.5 | 565.97
0.48 | 156.72 | 495.65 | 575
0.49 | 157.35 | 503.46 | 583.8
0.5 | 157.81 | 511.29 | 592.6

## Tranconductance (mS-mm)
VGS (V) | VDS = 0.100 V | VDS = 0.500 V | VDS = 0.900 V
-0.75 | -0.00325 | -0.01136 | -0.0332
-0.74 | -0.003065 | -0.00968 | -0.0318
-0.73 | -0.00302 | -0.009575 | -0.02985
-0.72 | -0.00287 | -0.009765 | -0.0274
-0.71 | -0.00254 | -0.00915 | -0.02785
-0.7 | -0.002375 | -0.009455 | -0.02585
-0.69 | -0.002472 | -0.00875 | -0.02355
-0.68 | -0.00232 | -0.008135 | -0.0248
-0.67 | -0.002163 | -0.008165 | -0.0254
-0.66 | -0.0021595 | -0.007945 | -0.0242
-0.65 | -0.001894 | -0.007675 | -0.02115
-0.64 | -0.001771 | -0.007225 | -0.02415
-0.63 | -0.001737 | -0.007315 | -0.02395
-0.62 | -0.0017585 | -0.00713 | -0.02185
-0.61 | -0.0016745 | -0.00637 | -0.0199
-0.6 | -0.001554 | -0.006525 | -0.01865
-0.59 | -0.00144 | -0.00582 | -0.0204
-0.58 | -0.001469 | -0.005695 | -0.0194
-0.57 | -0.001444 | -0.00611 | -0.01915
-0.56 | -0.001377 | -0.00547 | -0.01665
-0.55 | -0.001209 | -0.00516 | -0.0162
-0.54 | -0.0010655 | -0.005305 | -0.01705
-0.53 | -0.001217 | -0.005265 | -0.017245
-0.52 | -0.00114 | -0.00457 | -0.0158
-0.51 | -0.0010435 | -0.004015 | -0.01377
-0.5 | -0.0009745 | -0.00429 | -0.013685
-0.49 | -0.0007905 | -0.003295 | -0.01215
-0.48 | -0.000618 | -0.002965 | -0.0108
-0.47 | -0.000485 | -0.003015 | -0.010435
-0.46 | -0.0004055 | -0.002365 | -0.00803
-0.45 | -0.0001105 | -0.001935 | -0.004605
-0.44 | 0.0002055 | -0.00037 | -0.00291
-0.43 | 0.000561 | 0.00128 | 0.00113
-0.42 | 0.0011355 | 0.002885 | 0.00804
-0.41 | 0.0018535 | 0.00539 | 0.017415
-0.4 | 0.0028725 | 0.0084 | 0.028465
-0.39 | 0.004296 | 0.0126 | 0.04501
-0.38 | 0.0061845 | 0.018695 | 0.06822
-0.37 | 0.008831 | 0.027465 | 0.0973
-0.36 | 0.0140245 | 0.03915 | 0.13875
-0.35 | 0.0192085 | 0.055455 | 0.19945
-0.34 | 0.025015 | 0.07775 | 0.28095
-0.33 | 0.0347 | 0.108345 | 0.39485
-0.32 | 0.04831 | 0.156605 | 0.5579
-0.31 | 0.066825 | 0.215755 | 0.7862
-0.3 | 0.09176 | 0.29095 | 1.089
-0.29 | 0.12639 | 0.39715 | 1.4935
-0.28 | 0.18858 | 0.5527 | 2.08735
-0.27 | 0.254965 | 0.763 | 2.8285
-0.26 | 0.3308 | 1.04465 | 3.899
-0.25 | 0.4523 | 1.4532 | 5.323
-0.24 | 0.62215 | 1.96595 | 7.173
-0.23 | 0.8503 | 2.6375 | 9.9335
-0.22 | 1.1508 | 3.5575 | 13.1295
-0.21 | 1.609 | 4.783 | 17.6845
-0.2 | 2.14345 | 6.4445 | 23.85
-0.19 | 2.873 | 8.745 | 31.545
-0.18 | 3.906 | 11.771 | 41.555
-0.17 | 5.2035 | 15.496 | 54.445
-0.16 | 6.9435 | 20.315 | 70.61
-0.15 | 9.271 | 27.125 | 89.285
-0.14 | 12.3755 | 35.165 | 113.735
-0.13 | 16.2595 | 45.785 | 143.42
-0.12 | 21.416 | 59.4 | 174.64
-0.11 | 28.12 | 75.41 | 208.8
-0.1 | 36.89 | 96.735 | 252.8
-0.09 | 47.025 | 120.63 | 297.5
-0.08 | 59.65 | 147.905 | 341
-0.07 | 75.865 | 181.3 | 395.2
-0.06 | 94.55 | 220.85 | 442.5
-0.05 | 114.395 | 261.05 | 492.2
-0.04 | 138.485 | 304.15 | 546.8
-0.03 | 169.8 | 356.4 | 593.65
-0.02 | 200.95 | 404.65 | 644.9
-0.01 | 233.1 | 454.35 | 702.45
0 | 267.75 | 510.65 | 739.95
0.01 | 301 | 556.25 | 772.5
0.02 | 335.05 | 608.25 | 826
0.03 | 368.25 | 662.35 | 866.5
0.04 | 394.8 | 699.95 | 888
0.05 | 420.25 | 742.1 | 925.5
0.06 | 450.35 | 782 | 967
0.07 | 471.95 | 824 | 989
0.08 | 484.4 | 859.5 | 1018
0.09 | 496.1 | 884.5 | 1033.5
0.1 | 495.85 | 921 | 1058.5
0.11 | 500.1 | 949 | 1090
0.12 | 502.5 | 973.5 | 1102
0.13 | 494 | 994.5 | 1121
0.14 | 488 | 1014 | 1122
0.15 | 486 | 1029 | 1140.5
0.16 | 474.5 | 1045.5 | 1162.5
0.17 | 451.5 | 1066 | 1158.5
0.18 | 428.5 | 1074 | 1160.5
0.19 | 402.5 | 1087 | 1174
0.2 | 389 | 1095 | 1189.5
0.21 | 383.5 | 1101 | 1187.5
0.22 | 370 | 1107 | 1188
0.23 | 343 | 1108 | 1182.5
0.24 | 309 | 1123 | 1189
0.25 | 288 | 1119 | 1196
0.26 | 289.5 | 1110 | 1179.5
0.27 | 279 | 1115 | 1183.5
0.28 | 256.5 | 1109 | 1173.5
0.29 | 237.5 | 1107.5 | 1176.5
0.3 | 206 | 1106 | 1175.5
0.31 | 203 | 1100.5 | 1154
0.32 | 208.5 | 1090 | 1152.5
0.33 | 193 | 1083.5 | 1140.5
0.34 | 176.5 | 1065.5 | 1127.5
0.35 | 146 | 1054 | 1122
0.36 | 141 | 1058.5 | 1113.5
0.37 | 154.5 | 1035.5 | 1093
0.38 | 147 | 1014 | 1078
0.39 | 121 | 998 | 1069
0.4 | 110.5 | 982 | 1054
0.41 | 108.5 | 976 | 1045.5
0.42 | 111 | 949.5 | 1017
0.43 | 114 | 916.5 | 996.5
0.44 | 76 | 900 | 989
0.45 | 80 | 888 | 969.5
0.46 | 102.5 | 862 | 946.5
0.47 | 88 | 828.5 | 915.5
0.48 | 73 | 798 | 891.5
0.49 | 54.5 | 782 | 880
0.5 | 46 | 783 | 880