## IDS-VDS Characteristic (mA-mm)
VGS (V) | VDS = 0.100 V | VDS = 0.500 V | VDS = 0.900 V
-0.75 | 0.0006428 | 0.0029338 | 0.010365
-0.74 | 0.0006137 | 0.0028169 | 0.010014
-0.73 | 0.0005806 | 0.0027138 | 0.00971
-0.72 | 0.0005562 | 0.0026116 | 0.009375
-0.71 | 0.0005319 | 0.0025189 | 0.009137
-0.7 | 0.000502 | 0.0024206 | 0.008813
-0.69 | 0.00048435 | 0.0023309 | 0.008602
-0.68 | 0.00045923 | 0.0022429 | 0.008263
-0.67 | 0.00044118 | 0.0021477 | 0.007992
-0.66 | 0.00041961 | 0.0020768 | 0.007766
-0.65 | 0.00040005 | 0.0020013 | 0.007489
-0.64 | 0.00038031 | 0.0019257 | 0.007238
-0.63 | 0.00036201 | 0.0018406 | 0.006993
-0.62 | 0.00034566 | 0.0017869 | 0.006783
-0.61 | 0.00032996 | 0.0017063 | 0.006522
-0.6 | 0.00031174 | 0.001642 | 0.006323
-0.59 | 0.00029541 | 0.0015702 | 0.006141
-0.58 | 0.00028335 | 0.00151 | 0.00594
-0.57 | 0.0002694 | 0.0014479 | 0.005694
-0.56 | 0.00025612 | 0.0013952 | 0.005515
-0.55 | 0.00024525 | 0.0013452 | 0.005374
-0.54 | 0.00023278 | 0.0012989 | 0.005176
-0.53 | 0.00022098 | 0.0012427 | 0.00505
-0.52 | 0.00021004 | 0.0012004 | 0.004869
-0.51 | 0.00020231 | 0.001148 | 0.0047167
-0.5 | 0.00019261 | 0.0011038 | 0.0045606
-0.49 | 0.00018557 | 0.0010699 | 0.0044313
-0.48 | 0.00017737 | 0.0010379 | 0.0043291
-0.47 | 0.00017118 | 0.0010008 | 0.0041869
-0.46 | 0.00016868 | 0.0009775 | 0.0040834
-0.45 | 0.00016537 | 0.0009612 | 0.0040133
-0.44 | 0.00016384 | 0.0009439 | 0.0039434
-0.43 | 0.00016607 | 0.0009412 | 0.0039484
-0.42 | 0.00017296 | 0.0009566 | 0.0039611
-0.41 | 0.00018603 | 0.0009865 | 0.0040529
-0.4 | 0.00020693 | 0.0010406 | 0.00425
-0.39 | 0.00023865 | 0.0011323 | 0.0045518
-0.38 | 0.00028478 | 0.0012762 | 0.0050301
-0.37 | 0.00035067 | 0.0014758 | 0.005753
-0.36 | 0.00044688 | 0.001772 | 0.006787
-0.35 | 0.000592 | 0.002189 | 0.008292
-0.34 | 0.0007834 | 0.0027855 | 0.010447
-0.33 | 0.0010448 | 0.0036024 | 0.013474
-0.32 | 0.0014082 | 0.0047388 | 0.017669
-0.31 | 0.0019119 | 0.006488 | 0.023726
-0.3 | 0.0026122 | 0.00875 | 0.032134
-0.29 | 0.0036023 | 0.011848 | 0.043871
-0.28 | 0.0049447 | 0.016091 | 0.0603
-0.27 | 0.007101 | 0.022081 | 0.08233
-0.26 | 0.009654 | 0.030177 | 0.1136
-0.25 | 0.01326 | 0.041207 | 0.15476
-0.24 | 0.018125 | 0.056299 | 0.2123
-0.23 | 0.024902 | 0.07808 | 0.29176
-0.22 | 0.033966 | 0.10622 | 0.39678
-0.21 | 0.046358 | 0.14398 | 0.54004
-0.2 | 0.06417 | 0.19556 | 0.7318
-0.19 | 0.0871 | 0.26429 | 0.9837
-0.18 | 0.11847 | 0.35969 | 1.3272
-0.17 | 0.16021 | 0.48565 | 1.7835
-0.16 | 0.21641 | 0.6502 | 2.3605
-0.15 | 0.29275 | 0.8715 | 3.1252
-0.14 | 0.39259 | 1.1627 | 4.0818
-0.13 | 0.52808 | 1.5436 | 5.3007
-0.12 | 0.7021 | 2.0389 | 6.818
-0.11 | 0.938 | 2.6754 | 8.687
-0.1 | 1.2434 | 3.5034 | 10.885
-0.09 | 1.6455 | 4.5212 | 13.64
-0.08 | 2.1639 | 5.818 | 16.683
-0.07 | 2.8092 | 7.405 | 20.346
-0.06 | 3.6348 | 9.348 | 24.382
-0.05 | 4.6553 | 11.676 | 29.064
-0.04 | 5.858 | 14.488 | 34.186
-0.03 | 7.369 | 17.735 | 39.801
-0.02 | 9.189 | 21.437 | 45.983
-0.01 | 11.316 | 25.719 | 52.471
0 | 13.784 | 30.507 | 59.73
0.01 | 16.619 | 35.8 | 67.31
0.02 | 19.755 | 41.597 | 75.23
0.03 | 23.294 | 47.976 | 83.74
0.04 | 27.106 | 54.625 | 92.4
0.05 | 31.2 | 61.84 | 101.46
0.06 | 35.542 | 69.43 | 111.1
0.07 | 40.164 | 77.64 | 120.9
0.08 | 44.952 | 86 | 130.9
0.09 | 49.874 | 94.7 | 141.32
0.1 | 54.929 | 103.9 | 151.66
0.11 | 59.81 | 113.05 | 162.53
0.12 | 64.98 | 122.88 | 173.56
0.13 | 70.03 | 132.8 | 184.73
0.14 | 74.93 | 142.73 | 195.87
0.15 | 79.81 | 153.08 | 207.25
0.16 | 84.67 | 163.53 | 218.91
0.17 | 89.27 | 174.19 | 230.54
0.18 | 93.85 | 184.87 | 242.23
0.19 | 98.03 | 195.79 | 253.84
0.2 | 102.02 | 206.53 | 265.78
0.21 | 105.91 | 217.75 | 277.79
0.22 | 109.66 | 228.89 | 289.7
0.23 | 113.32 | 240.09 | 301.79
0.24 | 116.67 | 251.27 | 313.53
0.25 | 119.72 | 262.35 | 325.58
0.26 | 122.68 | 273.67 | 337.54
0.27 | 125.45 | 284.91 | 349.45
0.28 | 128.12 | 296.06 | 361.25
0.29 | 130.66 | 307.31 | 373.01
0.3 | 133.08 | 318.39 | 384.96
0.31 | 135.12 | 329.53 | 396.59
0.32 | 137.23 | 340.47 | 408.16
0.33 | 138.99 | 351.47 | 419.6
0.34 | 141 | 362.2 | 431.12
0.35 | 142.82 | 372.96 | 442.48
0.36 | 144.19 | 383.5 | 453.61
0.37 | 145.72 | 394.06 | 464.84
0.38 | 147.13 | 404.35 | 475.62
0.39 | 148.58 | 414.45 | 486.5
0.4 | 149.74 | 424.48 | 497.11
0.41 | 150.92 | 434.24 | 507.63
0.42 | 152.04 | 443.93 | 518.04
0.43 | 153.16 | 453.44 | 528.14
0.44 | 154.25 | 462.55 | 538.1
0.45 | 155 | 471.58 | 547.85
0.46 | 155.99 | 480.28 | 557.56
0.47 | 156.81 | 488.79 | 566.83
0.48 | 157.71 | 497.02 | 575.7
0.49 | 158.53 | 505 | 584.8
0.5 | 158.79 | 512.69 | 593.4

## Tranconductance (mS-mm)
VGS (V) | VDS = 0.100 V | VDS = 0.500 V | VDS = 0.900 V
-0.75 | -0.00291 | -0.01169 | -0.0351
-0.74 | -0.00311 | -0.011 | -0.03275
-0.73 | -0.002875 | -0.010265 | -0.03195
-0.72 | -0.002435 | -0.009745 | -0.02865
-0.71 | -0.00271 | -0.00955 | -0.0281
-0.7 | -0.0023775 | -0.0094 | -0.02675
-0.69 | -0.0021385 | -0.008885 | -0.0275
-0.68 | -0.0021585 | -0.00916 | -0.0305
-0.67 | -0.001981 | -0.008305 | -0.02485
-0.66 | -0.0020565 | -0.00732 | -0.02515
-0.65 | -0.001965 | -0.007555 | -0.0264
-0.64 | -0.001902 | -0.008035 | -0.0248
-0.63 | -0.0017325 | -0.00694 | -0.02275
-0.62 | -0.0016025 | -0.006715 | -0.02355
-0.61 | -0.001696 | -0.007245 | -0.023
-0.6 | -0.0017275 | -0.006805 | -0.01905
-0.59 | -0.0014195 | -0.0066 | -0.01915
-0.58 | -0.0013005 | -0.006115 | -0.02235
-0.57 | -0.0013615 | -0.00574 | -0.02125
-0.56 | -0.0012075 | -0.005135 | -0.016
-0.55 | -0.001167 | -0.004815 | -0.01695
-0.54 | -0.0012135 | -0.005125 | -0.0162
-0.53 | -0.001137 | -0.004925 | -0.01535
-0.52 | -0.0009335 | -0.004735 | -0.016665
-0.51 | -0.0008715 | -0.00483 | -0.01542
-0.5 | -0.000837 | -0.003905 | -0.01427
-0.49 | -0.000762 | -0.003295 | -0.011575
-0.48 | -0.0007195 | -0.003455 | -0.01222
-0.47 | -0.0004345 | -0.00302 | -0.012285
-0.46 | -0.0002905 | -0.00198 | -0.00868
-0.45 | -0.000242 | -0.00168 | -0.007
-0.44 | 3.5e-05 | -0.001 | -0.003245
-0.43 | 0.000456 | 0.000635 | 0.000885
-0.42 | 0.000998 | 0.002265 | 0.005225
-0.41 | 0.0016985 | 0.0042 | 0.014445
-0.4 | 0.002631 | 0.00729 | 0.024945
-0.39 | 0.0038925 | 0.01178 | 0.039005
-0.38 | 0.005601 | 0.017175 | 0.06006
-0.37 | 0.008105 | 0.02479 | 0.087845
-0.36 | 0.0120665 | 0.03566 | 0.12695
-0.35 | 0.016826 | 0.050675 | 0.183
-0.34 | 0.02264 | 0.07067 | 0.2591
-0.33 | 0.03124 | 0.097665 | 0.3611
-0.32 | 0.043355 | 0.14428 | 0.5126
-0.31 | 0.0602 | 0.20056 | 0.72325
-0.3 | 0.08452 | 0.268 | 1.00725
-0.29 | 0.116625 | 0.36705 | 1.4083
-0.28 | 0.174935 | 0.51165 | 1.92295
-0.27 | 0.235465 | 0.7043 | 2.665
-0.26 | 0.30795 | 0.9563 | 3.6215
-0.25 | 0.42355 | 1.3061 | 4.935
-0.24 | 0.5821 | 1.84365 | 6.85
-0.23 | 0.79205 | 2.49605 | 9.224
-0.22 | 1.0728 | 3.295 | 12.414
-0.21 | 1.5102 | 4.467 | 16.751
-0.2 | 2.0371 | 6.0155 | 22.183
-0.19 | 2.715 | 8.2065 | 29.77
-0.18 | 3.6555 | 11.068 | 39.99
-0.17 | 4.897 | 14.5255 | 51.665
-0.16 | 6.627 | 19.2925 | 67.085
-0.15 | 8.809 | 25.625 | 86.065
-0.14 | 11.7665 | 33.605 | 108.775
-0.13 | 15.4755 | 43.81 | 136.81
-0.12 | 20.496 | 56.59 | 169.315
-0.11 | 27.065 | 73.225 | 203.35
-0.1 | 35.375 | 92.29 | 247.65
-0.09 | 46.025 | 115.73 | 289.9
-0.08 | 58.185 | 144.19 | 335.3
-0.07 | 73.545 | 176.5 | 384.95
-0.06 | 92.305 | 213.55 | 435.9
-0.05 | 111.16 | 257 | 490.2
-0.04 | 135.685 | 302.95 | 536.85
-0.03 | 166.55 | 347.45 | 589.85
-0.02 | 197.35 | 399.2 | 633.5
-0.01 | 229.75 | 453.5 | 687.35
0 | 265.15 | 504.05 | 741.95
0.01 | 298.55 | 554.5 | 775
0.02 | 333.75 | 608.8 | 821.5
0.03 | 367.55 | 651.4 | 858.5
0.04 | 395.3 | 693.2 | 886
0.05 | 421.8 | 740.25 | 935
0.06 | 448.2 | 790 | 972
0.07 | 470.5 | 828.5 | 990
0.08 | 485.5 | 853 | 1021
0.09 | 498.85 | 895 | 1038
0.1 | 496.8 | 917.5 | 1060.5
0.11 | 502.55 | 949 | 1095
0.12 | 511 | 987.5 | 1110
0.13 | 497.5 | 992.5 | 1115.5
0.14 | 489 | 1014 | 1126
0.15 | 487 | 1040 | 1152
0.16 | 473 | 1055.5 | 1164.5
0.17 | 459 | 1067 | 1166
0.18 | 438 | 1080 | 1165
0.19 | 408.5 | 1083 | 1177.5
0.2 | 394 | 1098 | 1197.5
0.21 | 382 | 1118 | 1196
0.22 | 370.5 | 1117 | 1200
0.23 | 350.5 | 1119 | 1191.5
0.24 | 320 | 1113 | 1189.5
0.25 | 300.5 | 1120 | 1200.5
0.26 | 286.5 | 1128 | 1193.5
0.27 | 272 | 1119.5 | 1185.5
0.28 | 260.5 | 1120 | 1178
0.29 | 248 | 1116.5 | 1185.5
0.3 | 223 | 1111 | 1179
0.31 | 207.5 | 1104 | 1160
0.32 | 193.5 | 1097 | 1150.5
0.33 | 188.5 | 1086.5 | 1148
0.34 | 191.5 | 1074.5 | 1144
0.35 | 159.5 | 1065 | 1124.5
0.36 | 145 | 1055 | 1118
0.37 | 147 | 1042.5 | 1100.5
0.38 | 143 | 1019.5 | 1083
0.39 | 130.5 | 1006.5 | 1074.5
0.4 | 117 | 989.5 | 1056.5
0.41 | 115 | 972.5 | 1046.5
0.42 | 112 | 960 | 1025.5
0.43 | 110.5 | 931 | 1003
0.44 | 92 | 907 | 985.5
0.45 | 87 | 886.5 | 973
0.46 | 90.5 | 860.5 | 949
0.47 | 86 | 837 | 907
0.48 | 86 | 810.5 | 898.5
0.49 | 54 | 783.5 | 885
0.5 | 26 | 769 | 860