## IDS-VDS Characteristic (mA-mm)
VGS (V) | VDS = 0.100 V | VDS = 0.500 V | VDS = 0.900 V
-0.75 | 0.0007189 | 0.0032406 | 0.011123
-0.74 | 0.0006891 | 0.0031142 | 0.010793
-0.73 | 0.0006504 | 0.0030167 | 0.010481
-0.72 | 0.0006219 | 0.0028765 | 0.010146
-0.71 | 0.0005971 | 0.002786 | 0.009858
-0.7 | 0.0005683 | 0.0026761 | 0.009579
-0.69 | 0.0005443 | 0.0025754 | 0.009255
-0.68 | 0.0005193 | 0.0024935 | 0.008956
-0.67 | 0.00049995 | 0.0023955 | 0.008653
-0.66 | 0.00047237 | 0.0023068 | 0.008393
-0.65 | 0.00044817 | 0.0022247 | 0.008173
-0.64 | 0.00042567 | 0.0021522 | 0.007853
-0.63 | 0.00041083 | 0.0020624 | 0.007654
-0.62 | 0.00038975 | 0.0019756 | 0.007382
-0.61 | 0.00037238 | 0.0018992 | 0.007139
-0.6 | 0.00035243 | 0.0018203 | 0.006879
-0.59 | 0.00033484 | 0.0017659 | 0.006669
-0.58 | 0.00032043 | 0.001702 | 0.006473
-0.57 | 0.00030451 | 0.0016176 | 0.006273
-0.56 | 0.0002876 | 0.001568 | 0.006088
-0.55 | 0.00027299 | 0.0015137 | 0.005873
-0.54 | 0.00025994 | 0.001436 | 0.005692
-0.53 | 0.00024704 | 0.0013902 | 0.005508
-0.52 | 0.00023794 | 0.0013354 | 0.005318
-0.51 | 0.00022766 | 0.0012863 | 0.005112
-0.5 | 0.00021707 | 0.0012316 | 0.0049815
-0.49 | 0.00020823 | 0.0011946 | 0.0048124
-0.48 | 0.0001986 | 0.0011567 | 0.0047075
-0.47 | 0.00019069 | 0.0011286 | 0.0045787
-0.46 | 0.00018485 | 0.0010923 | 0.0044518
-0.45 | 0.0001827 | 0.0010644 | 0.0043915
-0.44 | 0.00018117 | 0.0010568 | 0.0043384
-0.43 | 0.0001834 | 0.0010495 | 0.0043231
-0.42 | 0.000191 | 0.0010577 | 0.0043275
-0.41 | 0.00020322 | 0.0010911 | 0.0044037
-0.4 | 0.0002244 | 0.001141 | 0.0046153
-0.39 | 0.00025733 | 0.0012352 | 0.0049149
-0.38 | 0.0003042 | 0.0013796 | 0.0053843
-0.37 | 0.0003725 | 0.00159 | 0.006186
-0.36 | 0.00046962 | 0.0018897 | 0.007223
-0.35 | 0.0006367 | 0.0023105 | 0.008733
-0.34 | 0.000837 | 0.0029245 | 0.01089
-0.33 | 0.0011089 | 0.0037672 | 0.013996
-0.32 | 0.0014934 | 0.0049482 | 0.018382
-0.31 | 0.0020202 | 0.006718 | 0.024467
-0.3 | 0.0027629 | 0.009039 | 0.033055
-0.29 | 0.0037806 | 0.012229 | 0.04499
-0.28 | 0.0051854 | 0.016636 | 0.06209
-0.27 | 0.007349 | 0.022661 | 0.08405
-0.26 | 0.010015 | 0.031011 | 0.11615
-0.25 | 0.013721 | 0.042478 | 0.15883
-0.24 | 0.018721 | 0.0585 | 0.2167
-0.23 | 0.02565 | 0.07976 | 0.29687
-0.22 | 0.034874 | 0.10861 | 0.40251
-0.21 | 0.047727 | 0.14714 | 0.54962
-0.2 | 0.06587 | 0.20009 | 0.7434
-0.19 | 0.09006 | 0.27058 | 1.0058
-0.18 | 0.12152 | 0.36868 | 1.3549
-0.17 | 0.16482 | 0.49239 | 1.803
-0.16 | 0.22267 | 0.6663 | 2.3825
-0.15 | 0.29929 | 0.8876 | 3.1477
-0.14 | 0.40347 | 1.1852 | 4.1318
-0.13 | 0.54001 | 1.5709 | 5.3496
-0.12 | 0.7213 | 2.0729 | 6.866
-0.11 | 0.9591 | 2.7207 | 8.749
-0.1 | 1.2704 | 3.5288 | 10.977
-0.09 | 1.6781 | 4.5883 | 13.661
-0.08 | 2.1989 | 5.896 | 16.795
-0.07 | 2.8475 | 7.498 | 20.244
-0.06 | 3.6803 | 9.408 | 24.349
-0.05 | 4.7086 | 11.764 | 28.941
-0.04 | 5.921 | 14.506 | 33.975
-0.03 | 7.453 | 17.706 | 39.526
-0.02 | 9.239 | 21.41 | 45.439
-0.01 | 11.37 | 25.553 | 52.026
0 | 13.838 | 30.357 | 59.08
0.01 | 16.619 | 35.595 | 66.48
0.02 | 19.688 | 41.19 | 74.24
0.03 | 23.185 | 47.415 | 82.5
0.04 | 26.938 | 54.044 | 90.92
0.05 | 30.961 | 60.99 | 99.87
0.06 | 35.302 | 68.49 | 108.99
0.07 | 39.786 | 76.46 | 118.68
0.08 | 44.483 | 84.63 | 128.3
0.09 | 49.272 | 93.22 | 138.41
0.1 | 54.139 | 101.9 | 148.61
0.11 | 58.93 | 111.1 | 159.04
0.12 | 63.94 | 120.47 | 169.83
0.13 | 68.91 | 130.09 | 180.44
0.14 | 73.77 | 139.94 | 191.52
0.15 | 78.49 | 149.82 | 202.62
0.16 | 83.07 | 160.07 | 213.84
0.17 | 87.49 | 170.41 | 225.28
0.18 | 91.82 | 180.82 | 236.49
0.19 | 95.99 | 191.28 | 248.01
0.2 | 100.01 | 201.94 | 259.56
0.21 | 103.79 | 212.82 | 271.32
0.22 | 107.35 | 223.63 | 282.72
0.23 | 110.68 | 234.48 | 294.46
0.24 | 113.85 | 245.19 | 306.03
0.25 | 116.93 | 256.26 | 317.83
0.26 | 119.8 | 267.22 | 329.54
0.27 | 122.52 | 278.16 | 340.94
0.28 | 125.19 | 289.1 | 352.63
0.29 | 127.37 | 299.82 | 364.17
0.3 | 129.46 | 310.96 | 375.86
0.31 | 131.66 | 321.7 | 387.35
0.32 | 133.72 | 332.44 | 398.61
0.33 | 135.64 | 343.08 | 410.12
0.34 | 137.23 | 353.68 | 421.26
0.35 | 138.67 | 364.19 | 432.48
0.36 | 140.41 | 374.63 | 443.41
0.37 | 142.12 | 384.96 | 454.45
0.38 | 143.18 | 394.98 | 465.34
0.39 | 144.3 | 405.05 | 476.05
0.4 | 145.54 | 414.89 | 486.54
0.41 | 146.69 | 424.59 | 496.9
0.42 | 148.09 | 434.19 | 507.33
0.43 | 148.65 | 443.41 | 517.55
0.44 | 149.56 | 452.61 | 527.49
0.45 | 150.66 | 461.46 | 537.39
0.46 | 151.54 | 470.25 | 546.9
0.47 | 152.34 | 478.58 | 556.47
0.48 | 152.84 | 486.78 | 565.72
0.49 | 153.53 | 494.81 | 574.6
0.5 | 154.48 | 502.5 | 583.4

## Tranconductance (mS-mm)
VGS (V) | VDS = 0.100 V | VDS = 0.500 V | VDS = 0.900 V
-0.75 | -0.00298 | -0.01264 | -0.033
-0.74 | -0.003425 | -0.011195 | -0.0321
-0.73 | -0.00336 | -0.011885 | -0.03235
-0.72 | -0.002665 | -0.011535 | -0.03115
-0.71 | -0.00268 | -0.01002 | -0.02835
-0.7 | -0.00264 | -0.01053 | -0.03015
-0.69 | -0.00245 | -0.00913 | -0.03115
-0.68 | -0.0022175 | -0.008995 | -0.0301
-0.67 | -0.0023465 | -0.009335 | -0.02815
-0.66 | -0.002589 | -0.00854 | -0.024
-0.65 | -0.002335 | -0.00773 | -0.027
-0.64 | -0.001867 | -0.008115 | -0.02595
-0.63 | -0.001796 | -0.00883 | -0.02355
-0.62 | -0.0019225 | -0.00816 | -0.02575
-0.61 | -0.001866 | -0.007765 | -0.02515
-0.6 | -0.001877 | -0.006665 | -0.0235
-0.59 | -0.0016 | -0.005915 | -0.0203
-0.58 | -0.0015165 | -0.007415 | -0.0198
-0.57 | -0.0016415 | -0.0067 | -0.01925
-0.56 | -0.001576 | -0.005195 | -0.02
-0.55 | -0.001383 | -0.0066 | -0.0198
-0.54 | -0.0012975 | -0.006175 | -0.01825
-0.53 | -0.0011 | -0.00503 | -0.0187
-0.52 | -0.000969 | -0.005195 | -0.0198
-0.51 | -0.0010435 | -0.00519 | -0.016825
-0.5 | -0.0009715 | -0.004585 | -0.01498
-0.49 | -0.0009235 | -0.003745 | -0.0137
-0.48 | -0.000877 | -0.0033 | -0.011685
-0.47 | -0.0006875 | -0.00322 | -0.012785
-0.46 | -0.0003995 | -0.00321 | -0.00936
-0.45 | -0.000184 | -0.001775 | -0.00567
-0.44 | 3.5e-05 | -0.000745 | -0.00342
-0.43 | 0.0004915 | 4.5e-05 | -0.000545
-0.42 | 0.000991 | 0.00208 | 0.00403
-0.41 | 0.00167 | 0.004165 | 0.01439
-0.4 | 0.0027055 | 0.007205 | 0.02556
-0.39 | 0.00399 | 0.01193 | 0.03845
-0.38 | 0.0057585 | 0.01774 | 0.063555
-0.37 | 0.008271 | 0.025505 | 0.091935
-0.36 | 0.01321 | 0.036025 | 0.12735
-0.35 | 0.018369 | 0.05174 | 0.18335
-0.34 | 0.02361 | 0.072835 | 0.26315
-0.33 | 0.03282 | 0.101185 | 0.3746
-0.32 | 0.045565 | 0.14754 | 0.52355
-0.31 | 0.063475 | 0.20454 | 0.73365
-0.3 | 0.08802 | 0.27555 | 1.02615
-0.29 | 0.121125 | 0.37985 | 1.45175
-0.28 | 0.17842 | 0.5216 | 1.953
-0.27 | 0.24148 | 0.71875 | 2.703
-0.26 | 0.3186 | 0.99085 | 3.739
-0.25 | 0.4353 | 1.37445 | 5.0275
-0.24 | 0.59645 | 1.8641 | 6.902
-0.23 | 0.80765 | 2.5055 | 9.2905
-0.22 | 1.10385 | 3.369 | 12.6375
-0.21 | 1.5498 | 4.574 | 17.0445
-0.2 | 2.11665 | 6.172 | 22.809
-0.19 | 2.7825 | 8.4295 | 30.575
-0.18 | 3.738 | 11.0905 | 39.86
-0.17 | 5.0575 | 14.881 | 51.38
-0.16 | 6.7235 | 19.7605 | 67.235
-0.15 | 9.04 | 25.945 | 87.465
-0.14 | 12.036 | 34.165 | 110.095
-0.13 | 15.8915 | 44.385 | 136.71
-0.12 | 20.9545 | 57.49 | 169.97
-0.11 | 27.455 | 72.795 | 205.55
-0.1 | 35.95 | 93.38 | 245.6
-0.09 | 46.425 | 118.36 | 290.9
-0.08 | 58.47 | 145.485 | 329.15
-0.07 | 74.07 | 175.6 | 377.7
-0.06 | 93.055 | 213.3 | 434.85
-0.05 | 112.035 | 254.9 | 481.3
-0.04 | 137.22 | 297.1 | 529.25
-0.03 | 165.9 | 345.2 | 573.2
-0.02 | 195.85 | 392.35 | 625
-0.01 | 229.95 | 447.35 | 682.05
0 | 262.45 | 502.1 | 722.7
0.01 | 292.5 | 541.65 | 758
0.02 | 328.3 | 591 | 801
0.03 | 362.5 | 642.7 | 834
0.04 | 388.8 | 678.75 | 868.5
0.05 | 418.2 | 722.3 | 903.5
0.06 | 441.25 | 773.5 | 940.5
0.07 | 459.05 | 807 | 965.5
0.08 | 474.3 | 838 | 986.5
0.09 | 482.8 | 863.5 | 1015.5
0.1 | 482.9 | 894 | 1031.5
0.11 | 490.05 | 928.5 | 1061
0.12 | 499 | 949.5 | 1070
0.13 | 491.5 | 973.5 | 1084.5
0.14 | 479 | 986.5 | 1109
0.15 | 465 | 1006.5 | 1116
0.16 | 450 | 1029.5 | 1133
0.17 | 437.5 | 1037.5 | 1132.5
0.18 | 425 | 1043.5 | 1136.5
0.19 | 409.5 | 1056 | 1153.5
0.2 | 390 | 1077 | 1165.5
0.21 | 367 | 1084.5 | 1158
0.22 | 344.5 | 1083 | 1157
0.23 | 325 | 1078 | 1165.5
0.24 | 312.5 | 1089 | 1168.5
0.25 | 297.5 | 1101.5 | 1175.5
0.26 | 279.5 | 1095 | 1155.5
0.27 | 269.5 | 1094 | 1154.5
0.28 | 242.5 | 1083 | 1161.5
0.29 | 213.5 | 1093 | 1161.5
0.3 | 214.5 | 1094 | 1159
0.31 | 213 | 1074 | 1137.5
0.32 | 199 | 1069 | 1138.5
0.33 | 175.5 | 1062 | 1132.5
0.34 | 151.5 | 1055.5 | 1118
0.35 | 159 | 1047.5 | 1107.5
0.36 | 172.5 | 1038.5 | 1098.5
0.37 | 138.5 | 1017.5 | 1096.5
0.38 | 109 | 1004.5 | 1080
0.39 | 118 | 995.5 | 1060
0.4 | 119.5 | 977 | 1042.5
0.41 | 127.5 | 965 | 1039.5
0.42 | 98 | 941 | 1032.5
0.43 | 73.5 | 921 | 1008
0.44 | 100.5 | 902.5 | 992
0.45 | 99 | 882 | 970.5
0.46 | 84 | 856 | 954
0.47 | 65 | 826.5 | 941
0.48 | 59.5 | 811.5 | 906.5
0.49 | 82 | 786 | 884
0.5 | 95 | 769 | 880