## IDS-VDS Characteristic (mA-mm)
VGS (V) | VDS = 0.100 V | VDS = 0.500 V | VDS = 0.900 V
-0.75 | 0.0006691 | 0.0028025 | 0.009282
-0.74 | 0.0006429 | 0.0027221 | 0.008953
-0.73 | 0.0006106 | 0.0026175 | 0.008709
-0.72 | 0.0005797 | 0.0025111 | 0.008501
-0.71 | 0.0005576 | 0.0024214 | 0.008194
-0.7 | 0.0005347 | 0.0023517 | 0.008012
-0.69 | 0.0005096 | 0.0022715 | 0.007727
-0.68 | 0.00048578 | 0.0021927 | 0.007472
-0.67 | 0.00046367 | 0.0021187 | 0.007253
-0.66 | 0.00043974 | 0.0020315 | 0.007046
-0.65 | 0.00042019 | 0.0019546 | 0.006872
-0.64 | 0.0004024 | 0.0018844 | 0.006627
-0.63 | 0.00038251 | 0.0018157 | 0.006461
-0.62 | 0.00036505 | 0.0017542 | 0.006217
-0.61 | 0.00035004 | 0.0016798 | 0.006019
-0.6 | 0.00033224 | 0.0016156 | 0.005856
-0.59 | 0.0003147 | 0.0015516 | 0.005647
-0.58 | 0.00030129 | 0.0014977 | 0.005497
-0.57 | 0.00028826 | 0.0014499 | 0.005334
-0.56 | 0.00027442 | 0.0013853 | 0.005166
-0.55 | 0.0002622 | 0.0013257 | 0.0049935
-0.54 | 0.00025004 | 0.0013006 | 0.0048283
-0.53 | 0.00023872 | 0.0012565 | 0.0047034
-0.52 | 0.00022865 | 0.0012232 | 0.0045569
-0.51 | 0.00021854 | 0.0011788 | 0.0043988
-0.5 | 0.00020949 | 0.001133 | 0.0042955
-0.49 | 0.00020161 | 0.0011029 | 0.004195
-0.48 | 0.00019373 | 0.0010674 | 0.004073
-0.47 | 0.00018735 | 0.0010297 | 0.0039833
-0.46 | 0.00018347 | 0.0010071 | 0.0039039
-0.45 | 0.00018137 | 0.0009932 | 0.0038798
-0.44 | 0.00018147 | 0.0009991 | 0.003836
-0.43 | 0.00018631 | 0.0009989 | 0.0038574
-0.42 | 0.00019525 | 0.0010123 | 0.0039292
-0.41 | 0.00021175 | 0.0010525 | 0.0041001
-0.4 | 0.00023373 | 0.0011234 | 0.0043581
-0.39 | 0.0002715 | 0.0012448 | 0.0047363
-0.38 | 0.00032465 | 0.001413 | 0.0053219
-0.37 | 0.00040174 | 0.0016589 | 0.0063
-0.36 | 0.00051091 | 0.0020126 | 0.007522
-0.35 | 0.0006942 | 0.0025101 | 0.00934
-0.34 | 0.0009172 | 0.0032084 | 0.011921
-0.33 | 0.0012205 | 0.0041815 | 0.015557
-0.32 | 0.0016478 | 0.005532 | 0.020632
-0.31 | 0.0022247 | 0.007577 | 0.027603
-0.3 | 0.0030435 | 0.010157 | 0.037631
-0.29 | 0.0041612 | 0.013778 | 0.051188
-0.28 | 0.0056971 | 0.018768 | 0.0699
-0.27 | 0.008042 | 0.025615 | 0.09629
-0.26 | 0.010984 | 0.034802 | 0.13181
-0.25 | 0.014978 | 0.047828 | 0.17976
-0.24 | 0.020435 | 0.06598 | 0.2461
-0.23 | 0.027912 | 0.08953 | 0.33289
-0.22 | 0.037997 | 0.12194 | 0.45438
-0.21 | 0.051747 | 0.16527 | 0.6161
-0.2 | 0.07154 | 0.22359 | 0.8306
-0.19 | 0.09698 | 0.30226 | 1.1134
-0.18 | 0.13162 | 0.40651 | 1.5007
-0.17 | 0.17751 | 0.54726 | 1.9871
-0.16 | 0.23913 | 0.735 | 2.6239
-0.15 | 0.32182 | 0.9795 | 3.4583
-0.14 | 0.43228 | 1.3019 | 4.501
-0.13 | 0.576 | 1.7209 | 5.812
-0.12 | 0.7676 | 2.2584 | 7.439
-0.11 | 1.018 | 2.9417 | 9.372
-0.1 | 1.3476 | 3.8346 | 11.707
-0.09 | 1.774 | 4.9451 | 14.548
-0.08 | 2.3167 | 6.323 | 17.757
-0.07 | 2.9984 | 7.994 | 21.5
-0.06 | 3.8515 | 10.035 | 25.631
-0.05 | 4.911 | 12.472 | 30.35
-0.04 | 6.177 | 15.401 | 35.554
-0.03 | 7.75 | 18.713 | 41.205
-0.02 | 9.579 | 22.464 | 47.322
-0.01 | 11.781 | 26.858 | 53.975
0 | 14.323 | 31.696 | 61.13
0.01 | 17.162 | 37.073 | 68.73
0.02 | 20.318 | 42.829 | 76.53
0.03 | 23.849 | 49.187 | 85.01
0.04 | 27.599 | 55.912 | 93.58
0.05 | 31.737 | 63.09 | 102.62
0.06 | 36.101 | 70.61 | 111.96
0.07 | 40.66 | 78.65 | 121.61
0.08 | 45.398 | 87.03 | 131.52
0.09 | 50.228 | 95.43 | 141.5
0.1 | 55.146 | 104.46 | 151.86
0.11 | 60.01 | 113.69 | 162.53
0.12 | 65.02 | 123.23 | 173.32
0.13 | 69.93 | 132.92 | 184.23
0.14 | 74.78 | 142.72 | 195.11
0.15 | 79.49 | 152.84 | 206.27
0.16 | 84.22 | 163.17 | 217.63
0.17 | 88.69 | 173.51 | 228.99
0.18 | 92.93 | 183.98 | 240.38
0.19 | 97.09 | 194.53 | 251.87
0.2 | 100.99 | 205.27 | 263.43
0.21 | 104.79 | 216.13 | 275.2
0.22 | 108.35 | 227.07 | 286.89
0.23 | 111.8 | 237.75 | 298.34
0.24 | 114.96 | 248.83 | 310.14
0.25 | 118.07 | 259.83 | 321.96
0.26 | 120.74 | 270.74 | 333.55
0.27 | 123.39 | 281.77 | 345.26
0.28 | 125.89 | 292.55 | 356.72
0.29 | 128.26 | 303.53 | 368.29
0.3 | 130.66 | 314.48 | 379.95
0.31 | 132.58 | 325.3 | 391.47
0.32 | 134.5 | 336.02 | 402.74
0.33 | 136.28 | 346.69 | 414.09
0.34 | 138.15 | 357.29 | 425.39
0.35 | 139.76 | 367.84 | 436.48
0.36 | 141.26 | 378.18 | 447.53
0.37 | 142.58 | 388.41 | 458.33
0.38 | 143.89 | 398.53 | 469.28
0.39 | 145.41 | 408.53 | 479.95
0.4 | 146.45 | 418.3 | 490.48
0.41 | 147.49 | 428.04 | 500.94
0.42 | 148.51 | 437.46 | 511.03
0.43 | 149.3 | 446.79 | 521.22
0.44 | 150.65 | 455.84 | 531.19
0.45 | 151.28 | 464.65 | 540.83
0.46 | 152.04 | 473.35 | 550.47
0.47 | 152.84 | 481.67 | 559.8
0.48 | 153.68 | 489.81 | 568.97
0.49 | 154.44 | 497.69 | 578
0.5 | 155 | 505.34 | 586.6

## Tranconductance (mS-mm)
VGS (V) | VDS = 0.100 V | VDS = 0.500 V | VDS = 0.900 V
-0.75 | -0.00262 | -0.00804 | -0.0329
-0.74 | -0.002925 | -0.00925 | -0.02865
-0.73 | -0.00316 | -0.01055 | -0.0226
-0.72 | -0.00265 | -0.009805 | -0.02575
-0.71 | -0.00225 | -0.00797 | -0.02445
-0.7 | -0.0024 | -0.007495 | -0.02335
-0.69 | -0.002446 | -0.00795 | -0.027
-0.68 | -0.0022965 | -0.00764 | -0.0237
-0.67 | -0.002302 | -0.00806 | -0.0213
-0.66 | -0.002174 | -0.008205 | -0.01905
-0.65 | -0.001867 | -0.007355 | -0.02095
-0.64 | -0.001884 | -0.006945 | -0.02055
-0.63 | -0.0018675 | -0.00651 | -0.0205
-0.62 | -0.0016235 | -0.006795 | -0.0221
-0.61 | -0.0016405 | -0.00693 | -0.01805
-0.6 | -0.001767 | -0.00641 | -0.0186
-0.59 | -0.0015475 | -0.005895 | -0.01795
-0.58 | -0.001322 | -0.005085 | -0.01565
-0.57 | -0.0013435 | -0.00562 | -0.01655
-0.56 | -0.001303 | -0.00621 | -0.017025
-0.55 | -0.001219 | -0.004235 | -0.016885
-0.54 | -0.001174 | -0.00346 | -0.014505
-0.53 | -0.0010695 | -0.00387 | -0.01357
-0.52 | -0.001009 | -0.003885 | -0.01523
-0.51 | -0.000958 | -0.00451 | -0.01307
-0.5 | -0.0008465 | -0.003795 | -0.01019
-0.49 | -0.000788 | -0.00328 | -0.011125
-0.48 | -0.000713 | -0.00366 | -0.010585
-0.47 | -0.000513 | -0.003015 | -0.008455
-0.46 | -0.000299 | -0.001825 | -0.005175
-0.45 | -0.0001 | -0.0004 | -0.003395
-0.44 | 0.000247 | 0.000285 | -0.00112
-0.43 | 0.000689 | 0.00066 | 0.00466
-0.42 | 0.001272 | 0.00268 | 0.012135
-0.41 | 0.001924 | 0.005555 | 0.021445
-0.4 | 0.0029875 | 0.009615 | 0.03181
-0.39 | 0.004546 | 0.01448 | 0.04819
-0.38 | 0.006512 | 0.020705 | 0.078185
-0.37 | 0.009313 | 0.02998 | 0.110005
-0.36 | 0.014623 | 0.04256 | 0.152
-0.35 | 0.0203145 | 0.05979 | 0.21995
-0.34 | 0.026315 | 0.08357 | 0.31085
-0.33 | 0.03653 | 0.11618 | 0.43555
-0.32 | 0.05021 | 0.169775 | 0.6023
-0.31 | 0.069785 | 0.23125 | 0.84995
-0.3 | 0.096825 | 0.31005 | 1.17925
-0.29 | 0.13268 | 0.43055 | 1.61345
-0.28 | 0.19404 | 0.59185 | 2.2551
-0.27 | 0.264345 | 0.8017 | 3.0955
-0.26 | 0.3468 | 1.11065 | 4.1735
-0.25 | 0.47255 | 1.5589 | 5.7145
-0.24 | 0.6467 | 2.0851 | 7.6565
-0.23 | 0.8781 | 2.798 | 10.414
-0.22 | 1.19175 | 3.787 | 14.1605
-0.21 | 1.67715 | 5.0825 | 18.811
-0.2 | 2.26165 | 6.8495 | 24.865
-0.19 | 3.004 | 9.146 | 33.505
-0.18 | 4.0265 | 12.25 | 43.685
-0.17 | 5.3755 | 16.4245 | 56.16
-0.16 | 7.2155 | 21.612 | 73.56
-0.15 | 9.6575 | 28.345 | 93.855
-0.14 | 12.709 | 37.07 | 117.685
-0.13 | 16.766 | 47.825 | 146.9
-0.12 | 22.1 | 61.04 | 178
-0.11 | 29 | 78.81 | 213.4
-0.1 | 37.8 | 100.17 | 258.8
-0.09 | 48.455 | 124.42 | 302.5
-0.08 | 61.22 | 152.445 | 347.6
-0.07 | 76.74 | 185.6 | 393.7
-0.06 | 95.63 | 223.9 | 442.5
-0.05 | 116.275 | 268.3 | 496.15
-0.04 | 141.95 | 312.05 | 542.75
-0.03 | 170.1 | 353.15 | 588.4
-0.02 | 201.55 | 407.25 | 638.5
-0.01 | 237.2 | 461.6 | 690.4
0 | 269.05 | 510.75 | 737.75
0.01 | 299.75 | 556.65 | 770
0.02 | 334.35 | 605.7 | 814
0.03 | 364.05 | 654.15 | 852.5
0.04 | 394.4 | 695.15 | 880.5
0.05 | 425.1 | 734.9 | 919
0.06 | 446.15 | 778 | 949.5
0.07 | 464.85 | 821 | 978
0.08 | 478.4 | 839 | 994.5
0.09 | 487.4 | 871.5 | 1017
0.1 | 489.1 | 913 | 1051.5
0.11 | 493.7 | 938.5 | 1073
0.12 | 496 | 961.5 | 1085
0.13 | 488 | 974.5 | 1089.5
0.14 | 478 | 996 | 1102
0.15 | 472 | 1022.5 | 1126
0.16 | 460 | 1033.5 | 1136
0.17 | 435.5 | 1040.5 | 1137.5
0.18 | 420 | 1051 | 1144
0.19 | 403 | 1064.5 | 1152.5
0.2 | 385 | 1080 | 1166.5
0.21 | 368 | 1090 | 1173
0.22 | 350.5 | 1081 | 1157
0.23 | 330.5 | 1088 | 1162.5
0.24 | 313.5 | 1104 | 1181
0.25 | 289 | 1095.5 | 1170.5
0.26 | 266 | 1097 | 1165
0.27 | 257.5 | 1090.5 | 1158.5
0.28 | 243.5 | 1088 | 1151.5
0.29 | 238.5 | 1096.5 | 1161.5
0.3 | 216 | 1088.5 | 1159
0.31 | 192 | 1077 | 1139.5
0.32 | 185 | 1069.5 | 1131
0.33 | 182.5 | 1063.5 | 1132.5
0.34 | 174 | 1057.5 | 1119.5
0.35 | 155.5 | 1044.5 | 1107
0.36 | 141 | 1028.5 | 1092.5
0.37 | 131.5 | 1017.5 | 1087.5
0.38 | 141.5 | 1006 | 1081
0.39 | 128 | 988.5 | 1060
0.4 | 104 | 975.5 | 1049.5
0.41 | 103 | 958 | 1027.5
0.42 | 90.5 | 937.5 | 1014
0.43 | 107 | 919 | 1008
0.44 | 99 | 893 | 980.5
0.45 | 69.5 | 875.5 | 964
0.46 | 78 | 851 | 948.5
0.47 | 82 | 823 | 925
0.48 | 80 | 801 | 910
0.49 | 66 | 776.5 | 881.5
0.5 | 56 | 765 | 860