## IDS-VDS Characteristic (mA-mm)
VGS (V) | VDS = 0.100 V | VDS = 0.500 V | VDS = 0.900 V
-0.75 | 0.0007198 | 0.0032 | 0.011198
-0.74 | 0.0006772 | 0.0030786 | 0.010939
-0.73 | 0.0006464 | 0.0029843 | 0.010532
-0.72 | 0.0006176 | 0.0028693 | 0.010188
-0.71 | 0.0005868 | 0.0027657 | 0.009905
-0.7 | 0.0005602 | 0.0026606 | 0.009624
-0.69 | 0.0005329 | 0.0025798 | 0.009284
-0.68 | 0.0005083 | 0.0024893 | 0.008918
-0.67 | 0.00048795 | 0.0023738 | 0.008706
-0.66 | 0.00046602 | 0.0022812 | 0.008453
-0.65 | 0.00044129 | 0.0021963 | 0.008197
-0.64 | 0.0004232 | 0.0021143 | 0.007952
-0.63 | 0.00040562 | 0.0020273 | 0.007657
-0.62 | 0.00038598 | 0.0019386 | 0.007432
-0.61 | 0.0003686 | 0.0018726 | 0.007145
-0.6 | 0.00035179 | 0.0017967 | 0.006932
-0.59 | 0.00033484 | 0.0017353 | 0.006707
-0.58 | 0.00032048 | 0.0016706 | 0.006496
-0.57 | 0.00030273 | 0.0016067 | 0.006245
-0.56 | 0.00028769 | 0.0015521 | 0.006075
-0.55 | 0.00027571 | 0.0014911 | 0.005911
-0.54 | 0.00026127 | 0.00143 | 0.005695
-0.53 | 0.00024641 | 0.001388 | 0.005499
-0.52 | 0.00023564 | 0.0013208 | 0.005333
-0.51 | 0.00022576 | 0.0012784 | 0.005167
-0.5 | 0.0002146 | 0.0012374 | 0.0049971
-0.49 | 0.00020651 | 0.0011964 | 0.0048191
-0.48 | 0.00019777 | 0.0011457 | 0.0047049
-0.47 | 0.00019203 | 0.0011191 | 0.0045717
-0.46 | 0.00018708 | 0.001088 | 0.0045138
-0.45 | 0.00018485 | 0.0010688 | 0.0044306
-0.44 | 0.00018306 | 0.001057 | 0.0043691
-0.43 | 0.00018592 | 0.0010552 | 0.0043661
-0.42 | 0.0001953 | 0.0010745 | 0.0044099
-0.41 | 0.00020883 | 0.0011124 | 0.0045377
-0.4 | 0.00023214 | 0.0011803 | 0.0047652
-0.39 | 0.00026868 | 0.0012906 | 0.0051356
-0.38 | 0.00032047 | 0.00144 | 0.0056846
-0.37 | 0.00039557 | 0.0016791 | 0.00656
-0.36 | 0.00050043 | 0.0020245 | 0.00778
-0.35 | 0.0006825 | 0.0025035 | 0.009532
-0.34 | 0.0008987 | 0.0031907 | 0.012027
-0.33 | 0.0012 | 0.0041337 | 0.015558
-0.32 | 0.0016113 | 0.0054491 | 0.02058
-0.31 | 0.0021927 | 0.007429 | 0.027463
-0.3 | 0.0029909 | 0.009973 | 0.037096
-0.29 | 0.0040985 | 0.013512 | 0.050414
-0.28 | 0.0056074 | 0.018377 | 0.0693
-0.27 | 0.007972 | 0.02506 | 0.09454
-0.26 | 0.010854 | 0.034321 | 0.12989
-0.25 | 0.014854 | 0.047029 | 0.17725
-0.24 | 0.020244 | 0.06492 | 0.24075
-0.23 | 0.02766 | 0.08803 | 0.33102
-0.22 | 0.037729 | 0.1198 | 0.45041
-0.21 | 0.051306 | 0.16278 | 0.6099
-0.2 | 0.07106 | 0.22027 | 0.825
-0.19 | 0.09636 | 0.29801 | 1.1116
-0.18 | 0.13081 | 0.40388 | 1.4858
-0.17 | 0.17667 | 0.54272 | 1.979
-0.16 | 0.23793 | 0.7259 | 2.6225
-0.15 | 0.32003 | 0.9702 | 3.44
-0.14 | 0.42998 | 1.2907 | 4.5042
-0.13 | 0.5748 | 1.714 | 5.81
-0.12 | 0.7672 | 2.2446 | 7.387
-0.11 | 1.0204 | 2.9399 | 9.381
-0.1 | 1.3446 | 3.8168 | 11.728
-0.09 | 1.7783 | 4.9326 | 14.534
-0.08 | 2.3201 | 6.321 | 17.783
-0.07 | 3.0036 | 7.972 | 21.462
-0.06 | 3.8733 | 10.007 | 25.617
-0.05 | 4.9358 | 12.472 | 30.361
-0.04 | 6.212 | 15.366 | 35.582
-0.03 | 7.776 | 18.711 | 41.155
-0.02 | 9.642 | 22.48 | 47.39
-0.01 | 11.819 | 26.862 | 54.004
0 | 14.377 | 31.752 | 61.17
0.01 | 17.216 | 37.06 | 68.78
0.02 | 20.346 | 42.786 | 76.6
0.03 | 23.9 | 49.142 | 84.92
0.04 | 27.719 | 55.872 | 93.57
0.05 | 31.793 | 63 | 102.52
0.06 | 36.116 | 70.63 | 111.92
0.07 | 40.713 | 78.62 | 121.56
0.08 | 45.357 | 86.97 | 131.22
0.09 | 50.211 | 95.43 | 141.46
0.1 | 55.086 | 104.38 | 151.72
0.11 | 59.9 | 113.57 | 162.26
0.12 | 65.02 | 123.08 | 173.13
0.13 | 69.89 | 132.64 | 183.82
0.14 | 74.75 | 142.54 | 194.84
0.15 | 79.42 | 152.57 | 205.96
0.16 | 84.03 | 162.89 | 217.29
0.17 | 88.39 | 173.28 | 228.61
0.18 | 92.75 | 183.5 | 240.01
0.19 | 96.8 | 194.24 | 251.49
0.2 | 100.88 | 204.87 | 263.09
0.21 | 104.53 | 215.72 | 274.72
0.22 | 108.02 | 226.67 | 286.21
0.23 | 111.32 | 237.38 | 298.01
0.24 | 114.6 | 248.24 | 309.6
0.25 | 117.65 | 259.34 | 321.32
0.26 | 120.58 | 270.26 | 333.09
0.27 | 123.15 | 281.14 | 344.42
0.28 | 125.57 | 292.05 | 356.11
0.29 | 128.03 | 302.91 | 367.69
0.3 | 130.23 | 313.86 | 379.33
0.31 | 132.25 | 324.63 | 390.77
0.32 | 134.34 | 335.26 | 402.05
0.33 | 135.95 | 346.02 | 413.41
0.34 | 137.75 | 356.59 | 424.65
0.35 | 139.37 | 367.06 | 435.84
0.36 | 140.9 | 377.5 | 446.69
0.37 | 142.34 | 387.68 | 457.75
0.38 | 143.58 | 397.88 | 468.54
0.39 | 144.86 | 407.77 | 479.2
0.4 | 146.12 | 417.56 | 489.82
0.41 | 147.25 | 427.15 | 499.83
0.42 | 148.19 | 436.73 | 510.33
0.43 | 149.25 | 446.01 | 520.45
0.44 | 150.14 | 455.05 | 530.28
0.45 | 151.1 | 463.85 | 540.08
0.46 | 151.9 | 472.5 | 549.59
0.47 | 152.44 | 480.99 | 559.02
0.48 | 153.53 | 489.1 | 568.2
0.49 | 154.09 | 496.95 | 576.8
0.5 | 154.84 | 504.67 | 586

## Tranconductance (mS-mm)
VGS (V) | VDS = 0.100 V | VDS = 0.500 V | VDS = 0.900 V
-0.75 | -0.00426 | -0.01214 | -0.0259
-0.74 | -0.00367 | -0.010785 | -0.0333
-0.73 | -0.00298 | -0.010465 | -0.03755
-0.72 | -0.00298 | -0.01093 | -0.03135
-0.71 | -0.00287 | -0.010435 | -0.0282
-0.7 | -0.002695 | -0.009295 | -0.03105
-0.69 | -0.002595 | -0.008565 | -0.0353
-0.68 | -0.0022475 | -0.0103 | -0.0289
-0.67 | -0.002114 | -0.010405 | -0.02325
-0.66 | -0.002333 | -0.008875 | -0.02545
-0.65 | -0.002141 | -0.008345 | -0.02505
-0.64 | -0.0017835 | -0.00845 | -0.027
-0.63 | -0.001861 | -0.008785 | -0.026
-0.62 | -0.001851 | -0.007735 | -0.0256
-0.61 | -0.0017095 | -0.007095 | -0.025
-0.6 | -0.001688 | -0.006865 | -0.0219
-0.59 | -0.0015655 | -0.006305 | -0.0218
-0.58 | -0.0016055 | -0.00643 | -0.0231
-0.57 | -0.0016395 | -0.005925 | -0.02105
-0.56 | -0.001351 | -0.00578 | -0.0167
-0.55 | -0.001321 | -0.006105 | -0.019
-0.54 | -0.001465 | -0.005155 | -0.0206
-0.53 | -0.0012815 | -0.00546 | -0.0181
-0.52 | -0.0010325 | -0.00548 | -0.0166
-0.51 | -0.001052 | -0.00417 | -0.016795
-0.5 | -0.0009625 | -0.0041 | -0.017395
-0.49 | -0.0008415 | -0.004585 | -0.01461
-0.48 | -0.000724 | -0.003865 | -0.01237
-0.47 | -0.0005345 | -0.002885 | -0.009555
-0.46 | -0.000359 | -0.002515 | -0.007055
-0.45 | -0.000201 | -0.00155 | -0.007235
-0.44 | 5.35e-05 | -0.00068 | -0.003225
-0.43 | 0.000612 | 0.000875 | 0.00204
-0.42 | 0.0011455 | 0.00286 | 0.00858
-0.41 | 0.001842 | 0.00529 | 0.017765
-0.4 | 0.0029925 | 0.00891 | 0.029895
-0.39 | 0.0044165 | 0.012985 | 0.04597
-0.38 | 0.0063445 | 0.019425 | 0.07122
-0.37 | 0.008998 | 0.029225 | 0.10477
-0.36 | 0.0143465 | 0.04122 | 0.1486
-0.35 | 0.0199135 | 0.05831 | 0.21235
-0.34 | 0.025875 | 0.08151 | 0.3013
-0.33 | 0.03563 | 0.11292 | 0.42765
-0.32 | 0.049635 | 0.164765 | 0.59525
-0.31 | 0.06898 | 0.226195 | 0.8258
-0.3 | 0.09529 | 0.30415 | 1.14755
-0.29 | 0.130825 | 0.4202 | 1.6102
-0.28 | 0.193675 | 0.5774 | 2.2063
-0.27 | 0.26233 | 0.7972 | 3.0295
-0.26 | 0.3441 | 1.09845 | 4.1355
-0.25 | 0.4695 | 1.52995 | 5.543
-0.24 | 0.6403 | 2.05005 | 7.6885
-0.23 | 0.87425 | 2.744 | 10.483
-0.22 | 1.1823 | 3.7375 | 13.944
-0.21 | 1.66655 | 5.0235 | 18.7295
-0.2 | 2.2527 | 6.7615 | 25.085
-0.19 | 2.9875 | 9.1805 | 33.04
-0.18 | 4.0155 | 12.2355 | 43.37
-0.17 | 5.356 | 16.101 | 56.835
-0.16 | 7.168 | 21.374 | 73.05
-0.15 | 9.6025 | 28.24 | 94.085
-0.14 | 12.7385 | 37.19 | 118.5
-0.13 | 16.861 | 47.695 | 144.14
-0.12 | 22.28 | 61.295 | 178.55
-0.11 | 28.87 | 78.61 | 217.05
-0.1 | 37.895 | 99.635 | 257.65
-0.09 | 48.775 | 125.21 | 302.75
-0.08 | 61.265 | 151.97 | 346.4
-0.07 | 77.66 | 184.3 | 391.7
-0.06 | 96.61 | 225 | 444.95
-0.05 | 116.935 | 267.95 | 498.25
-0.04 | 142.01 | 311.95 | 539.7
-0.03 | 171.5 | 355.7 | 590.4
-0.02 | 202.15 | 407.55 | 642.45
-0.01 | 236.75 | 463.6 | 689
0 | 269.85 | 509.9 | 738.8
0.01 | 298.45 | 551.7 | 771.5
0.02 | 334.2 | 604.1 | 807
0.03 | 368.65 | 654.3 | 848.5
0.04 | 394.65 | 692.9 | 880
0.05 | 419.85 | 737.9 | 917.5
0.06 | 446 | 781 | 952
0.07 | 462.05 | 817 | 965
0.08 | 474.9 | 840.5 | 995
0.09 | 486.45 | 870.5 | 1025
0.1 | 484.45 | 907 | 1040
0.11 | 496.7 | 935 | 1070.5
0.12 | 499.5 | 953.5 | 1078
0.13 | 486.5 | 973 | 1085.5
0.14 | 476.5 | 996.5 | 1107
0.15 | 464 | 1017.5 | 1122.5
0.16 | 448.5 | 1035.5 | 1132.5
0.17 | 436 | 1030.5 | 1136
0.18 | 420.5 | 1048 | 1144
0.19 | 406.5 | 1068.5 | 1154
0.2 | 386.5 | 1074 | 1161.5
0.21 | 357 | 1090 | 1156
0.22 | 339.5 | 1083 | 1164.5
0.23 | 329 | 1078.5 | 1169.5
0.24 | 316.5 | 1098 | 1165.5
0.25 | 299 | 1101 | 1174.5
0.26 | 275 | 1090 | 1155
0.27 | 249.5 | 1089.5 | 1151
0.28 | 244 | 1088.5 | 1163.5
0.29 | 233 | 1090.5 | 1161
0.3 | 211 | 1086 | 1154
0.31 | 205.5 | 1070 | 1136
0.32 | 185 | 1069.5 | 1132
0.33 | 170.5 | 1066.5 | 1130
0.34 | 171 | 1052 | 1121.5
0.35 | 157.5 | 1045.5 | 1102
0.36 | 148.5 | 1031 | 1095.5
0.37 | 134 | 1019 | 1092.5
0.38 | 126 | 1004.5 | 1072.5
0.39 | 127 | 984 | 1064
0.4 | 119.5 | 969 | 1031.5
0.41 | 103.5 | 958.5 | 1025.5
0.42 | 100 | 943 | 1031
0.43 | 97.5 | 916 | 997.5
0.44 | 92.5 | 892 | 981.5
0.45 | 88 | 872.5 | 965.5
0.46 | 67 | 857 | 947
0.47 | 81.5 | 830 | 930.5
0.48 | 82.5 | 798 | 889
0.49 | 65.5 | 778.5 | 890
0.5 | 75 | 772 | 920