## IDS-VDS Characteristic (mA-mm)
VGS (V) | VDS = 0.100 V | VDS = 0.500 V | VDS = 0.900 V
-0.75 | 0.0007572 | 0.0033726 | 0.011632
-0.74 | 0.0007219 | 0.0032396 | 0.011259
-0.73 | 0.0006907 | 0.0031348 | 0.010942
-0.72 | 0.0006579 | 0.0030284 | 0.010585
-0.71 | 0.0006262 | 0.0028892 | 0.010261
-0.7 | 0.0006018 | 0.0027901 | 0.009974
-0.69 | 0.0005747 | 0.0026902 | 0.009603
-0.68 | 0.0005515 | 0.0025959 | 0.009351
-0.67 | 0.0005208 | 0.0025114 | 0.008985
-0.66 | 0.0005015 | 0.0024199 | 0.008756
-0.65 | 0.00047779 | 0.0022983 | 0.008497
-0.64 | 0.0004555 | 0.0022217 | 0.008206
-0.63 | 0.0004326 | 0.002183 | 0.00793
-0.62 | 0.00042019 | 0.0020788 | 0.007704
-0.61 | 0.00040262 | 0.0019813 | 0.007445
-0.6 | 0.00037752 | 0.0019196 | 0.007257
-0.59 | 0.00036006 | 0.00183 | 0.00705
-0.58 | 0.00034387 | 0.001764 | 0.006816
-0.57 | 0.00032537 | 0.0016932 | 0.006581
-0.56 | 0.00031298 | 0.0016306 | 0.006361
-0.55 | 0.00029734 | 0.0015832 | 0.006147
-0.54 | 0.00028447 | 0.0015221 | 0.00598
-0.53 | 0.00026974 | 0.0014597 | 0.005766
-0.52 | 0.0002568 | 0.0014012 | 0.005575
-0.51 | 0.00024774 | 0.0013593 | 0.005422
-0.5 | 0.00023493 | 0.0012933 | 0.005267
-0.49 | 0.0002252 | 0.0012678 | 0.005069
-0.48 | 0.0002166 | 0.0012128 | 0.0049678
-0.47 | 0.00020742 | 0.0011706 | 0.0048167
-0.46 | 0.00020448 | 0.0011532 | 0.0046782
-0.45 | 0.00019754 | 0.0011358 | 0.0046044
-0.44 | 0.00019828 | 0.0011231 | 0.004583
-0.43 | 0.00020158 | 0.0011155 | 0.0045642
-0.42 | 0.00020783 | 0.0011302 | 0.004624
-0.41 | 0.00022287 | 0.0011625 | 0.0047377
-0.4 | 0.0002449 | 0.0012353 | 0.0049576
-0.39 | 0.0002809 | 0.0013449 | 0.0053295
-0.38 | 0.00033296 | 0.001508 | 0.005933
-0.37 | 0.00040823 | 0.0017358 | 0.006747
-0.36 | 0.0005136 | 0.002085 | 0.007988
-0.35 | 0.0006938 | 0.0025637 | 0.009745
-0.34 | 0.0009115 | 0.003236 | 0.012237
-0.33 | 0.0012117 | 0.0041612 | 0.015767
-0.32 | 0.0016303 | 0.0054914 | 0.020739
-0.31 | 0.0022013 | 0.00747 | 0.027705
-0.3 | 0.0030061 | 0.010049 | 0.037486
-0.29 | 0.004105 | 0.013582 | 0.050962
-0.28 | 0.005628 | 0.018469 | 0.06983
-0.27 | 0.008002 | 0.025316 | 0.09496
-0.26 | 0.010896 | 0.034346 | 0.13002
-0.25 | 0.014854 | 0.04712 | 0.17759
-0.24 | 0.020258 | 0.06467 | 0.24285
-0.23 | 0.027788 | 0.08855 | 0.33232
-0.22 | 0.037853 | 0.11983 | 0.4513
-0.21 | 0.051603 | 0.16354 | 0.6109
-0.2 | 0.07154 | 0.22149 | 0.8292
-0.19 | 0.09705 | 0.29967 | 1.1136
-0.18 | 0.13163 | 0.4056 | 1.4944
-0.17 | 0.17783 | 0.54445 | 1.9967
-0.16 | 0.23896 | 0.7304 | 2.6254
-0.15 | 0.32232 | 0.9725 | 3.4588
-0.14 | 0.43408 | 1.2977 | 4.5135
-0.13 | 0.5796 | 1.7139 | 5.826
-0.12 | 0.7724 | 2.2558 | 7.421
-0.11 | 1.0244 | 2.9493 | 9.434
-0.1 | 1.3541 | 3.8392 | 11.737
-0.09 | 1.7839 | 4.9477 | 14.535
-0.08 | 2.3316 | 6.299 | 17.725
-0.07 | 3.0182 | 7.994 | 21.41
-0.06 | 3.8868 | 10.015 | 25.61
-0.05 | 4.9579 | 12.488 | 30.234
-0.04 | 6.223 | 15.354 | 35.349
-0.03 | 7.802 | 18.655 | 40.948
-0.02 | 9.649 | 22.432 | 47.047
-0.01 | 11.841 | 26.747 | 53.54
0 | 14.346 | 31.56 | 60.73
0.01 | 17.188 | 36.882 | 68.11
0.02 | 20.33 | 42.583 | 75.84
0.03 | 23.808 | 48.76 | 84.1
0.04 | 27.561 | 55.511 | 92.6
0.05 | 31.62 | 62.43 | 101.38
0.06 | 35.907 | 70.03 | 110.46
0.07 | 40.419 | 77.94 | 119.99
0.08 | 45.07 | 85.97 | 129.69
0.09 | 49.809 | 94.57 | 139.67
0.1 | 54.635 | 103.22 | 149.65
0.11 | 59.32 | 112.28 | 160.04
0.12 | 64.27 | 121.64 | 170.64
0.13 | 69.06 | 131.12 | 181.26
0.14 | 73.87 | 140.78 | 192.08
0.15 | 78.52 | 150.61 | 202.95
0.16 | 83.02 | 160.74 | 214.09
0.17 | 87.23 | 170.94 | 225.16
0.18 | 91.37 | 181.22 | 236.4
0.19 | 95.39 | 191.51 | 247.58
0.2 | 99.36 | 202.12 | 258.94
0.21 | 103.06 | 212.76 | 270.53
0.22 | 106.45 | 223.4 | 281.94
0.23 | 109.53 | 234.19 | 293.43
0.24 | 112.64 | 244.73 | 304.69
0.25 | 115.63 | 255.67 | 316.41
0.26 | 118.47 | 266.37 | 327.85
0.27 | 121.12 | 277.1 | 339.23
0.28 | 123.47 | 287.82 | 350.76
0.29 | 125.47 | 298.46 | 361.99
0.3 | 127.79 | 309.28 | 373.51
0.31 | 129.68 | 319.92 | 384.85
0.32 | 131.56 | 330.47 | 396.06
0.33 | 133.57 | 340.91 | 407.22
0.34 | 135 | 351.38 | 418.38
0.35 | 136.55 | 361.78 | 429.4
0.36 | 137.99 | 371.96 | 440.28
0.37 | 139.54 | 382.28 | 451.31
0.38 | 140.84 | 391.98 | 461.79
0.39 | 141.83 | 401.96 | 472.5
0.4 | 142.9 | 411.69 | 483.02
0.41 | 144.21 | 421.21 | 493.28
0.42 | 145.3 | 430.71 | 503.69
0.43 | 145.99 | 439.83 | 513.65
0.44 | 146.97 | 448.87 | 523.62
0.45 | 147.69 | 457.69 | 533.35
0.46 | 148.75 | 466.31 | 543.05
0.47 | 149.42 | 474.59 | 552.35
0.48 | 149.87 | 482.71 | 561.59
0.49 | 150.67 | 490.54 | 570.3
0.5 | 151.56 | 498.28 | 579.1

## Tranconductance (mS-mm)
VGS (V) | VDS = 0.100 V | VDS = 0.500 V | VDS = 0.900 V
-0.75 | -0.00353 | -0.0133 | -0.0373
-0.74 | -0.003325 | -0.01189 | -0.0345
-0.73 | -0.0032 | -0.01056 | -0.0337
-0.72 | -0.003225 | -0.01228 | -0.03405
-0.71 | -0.002805 | -0.011915 | -0.03055
-0.7 | -0.002575 | -0.00995 | -0.0329
-0.69 | -0.002515 | -0.00971 | -0.03115
-0.68 | -0.002695 | -0.00894 | -0.0309
-0.67 | -0.0025 | -0.0088 | -0.02975
-0.66 | -0.0021505 | -0.010655 | -0.0244
-0.65 | -0.0023 | -0.00991 | -0.0275
-0.64 | -0.0022595 | -0.005765 | -0.02835
-0.63 | -0.0017655 | -0.007145 | -0.0251
-0.62 | -0.001499 | -0.010085 | -0.02425
-0.61 | -0.0021335 | -0.00796 | -0.02235
-0.6 | -0.002128 | -0.007565 | -0.01975
-0.59 | -0.0016825 | -0.00778 | -0.02205
-0.58 | -0.0017345 | -0.00684 | -0.02345
-0.57 | -0.0015445 | -0.00667 | -0.02275
-0.56 | -0.0014015 | -0.0055 | -0.0217
-0.55 | -0.0014255 | -0.005425 | -0.01905
-0.54 | -0.00138 | -0.006175 | -0.01905
-0.53 | -0.0013835 | -0.006045 | -0.02025
-0.52 | -0.0011 | -0.00502 | -0.0172
-0.51 | -0.0010935 | -0.005395 | -0.0154
-0.5 | -0.001127 | -0.004575 | -0.01765
-0.49 | -0.0009165 | -0.004025 | -0.01496
-0.48 | -0.000889 | -0.00486 | -0.012615
-0.47 | -0.000606 | -0.00298 | -0.01448
-0.46 | -0.000494 | -0.00174 | -0.010615
-0.45 | -0.00031 | -0.001505 | -0.00476
-0.44 | 0.000202 | -0.001015 | -0.00201
-0.43 | 0.0004775 | 0.000355 | 0.00205
-0.42 | 0.0010645 | 0.00235 | 0.008675
-0.41 | 0.0018535 | 0.005255 | 0.01668
-0.4 | 0.0029015 | 0.00912 | 0.02959
-0.39 | 0.004403 | 0.013635 | 0.04877
-0.38 | 0.0063665 | 0.019545 | 0.070875
-0.37 | 0.009032 | 0.02885 | 0.10275
-0.36 | 0.0142785 | 0.041395 | 0.1499
-0.35 | 0.019895 | 0.05755 | 0.21245
-0.34 | 0.025895 | 0.079875 | 0.3011
-0.33 | 0.03594 | 0.11277 | 0.4251
-0.32 | 0.04948 | 0.16544 | 0.5969
-0.31 | 0.06879 | 0.22788 | 0.83735
-0.3 | 0.095185 | 0.3056 | 1.16285
-0.29 | 0.131095 | 0.421 | 1.6172
-0.28 | 0.19485 | 0.5867 | 2.1999
-0.27 | 0.2634 | 0.79385 | 3.0095
-0.26 | 0.3426 | 1.0902 | 4.1315
-0.25 | 0.4681 | 1.5162 | 5.6415
-0.24 | 0.6467 | 2.0715 | 7.7365
-0.23 | 0.87975 | 2.758 | 10.4225
-0.22 | 1.19075 | 3.7495 | 13.929
-0.21 | 1.68435 | 5.083 | 18.895
-0.2 | 2.27235 | 6.8065 | 25.135
-0.19 | 3.0045 | 9.2055 | 33.26
-0.18 | 4.039 | 12.239 | 44.155
-0.17 | 5.3665 | 16.24 | 56.55
-0.16 | 7.2245 | 21.4025 | 73.105
-0.15 | 9.756 | 28.365 | 94.405
-0.14 | 12.864 | 37.07 | 118.36
-0.13 | 16.916 | 47.905 | 145.375
-0.12 | 22.24 | 61.77 | 180.4
-0.11 | 29.085 | 79.17 | 215.8
-0.1 | 37.975 | 99.92 | 255.05
-0.09 | 48.875 | 122.99 | 299.4
-0.08 | 61.715 | 152.315 | 343.75
-0.07 | 77.76 | 185.8 | 394.25
-0.06 | 96.985 | 224.7 | 441.2
-0.05 | 116.81 | 266.95 | 486.95
-0.04 | 142.205 | 308.35 | 535.7
-0.03 | 171.3 | 353.9 | 584.9
-0.02 | 201.95 | 404.6 | 629.6
-0.01 | 234.85 | 456.4 | 684.15
0 | 267.35 | 506.75 | 728.5
0.01 | 299.2 | 551.15 | 755.5
0.02 | 331 | 593.9 | 799.5
0.03 | 361.55 | 646.4 | 838
0.04 | 390.6 | 683.5 | 864
0.05 | 417.3 | 725.95 | 893
0.06 | 439.95 | 775.5 | 930.5
0.07 | 458.15 | 797 | 961.5
0.08 | 469.5 | 831.5 | 984
0.09 | 478.25 | 862.5 | 998
0.1 | 475.55 | 885.5 | 1018.5
0.11 | 481.75 | 921 | 1049.5
0.12 | 487 | 942 | 1061
0.13 | 480 | 957 | 1072
0.14 | 473 | 974.5 | 1084.5
0.15 | 457.5 | 998 | 1100.5
0.16 | 435.5 | 1016.5 | 1110.5
0.17 | 417.5 | 1024 | 1115.5
0.18 | 408 | 1028.5 | 1121
0.19 | 399.5 | 1045 | 1127
0.2 | 383.5 | 1062.5 | 1147.5
0.21 | 354.5 | 1064 | 1150
0.22 | 323.5 | 1071.5 | 1145
0.23 | 309.5 | 1066.5 | 1137.5
0.24 | 305 | 1074 | 1149
0.25 | 291.5 | 1082 | 1158
0.26 | 274.5 | 1071.5 | 1141
0.27 | 250 | 1072.5 | 1145.5
0.28 | 217.5 | 1068 | 1138
0.29 | 216 | 1073 | 1137.5
0.3 | 210.5 | 1073 | 1143
0.31 | 188.5 | 1059.5 | 1127.5
0.32 | 194.5 | 1049.5 | 1118.5
0.33 | 172 | 1045.5 | 1116
0.34 | 149 | 1043.5 | 1109
0.35 | 149.5 | 1029 | 1095
0.36 | 149.5 | 1025 | 1095.5
0.37 | 142.5 | 1001 | 1075.5
0.38 | 114.5 | 984 | 1059.5
0.39 | 103 | 985.5 | 1061.5
0.4 | 119 | 962.5 | 1039
0.41 | 120 | 951 | 1033.5
0.42 | 89 | 931 | 1018.5
0.43 | 83.5 | 908 | 996.5
0.44 | 85 | 893 | 985
0.45 | 89 | 872 | 971.5
0.46 | 86.5 | 845 | 950
0.47 | 56 | 820 | 927
0.48 | 62.5 | 797.5 | 897.5
0.49 | 84.5 | 778.5 | 875.5
0.5 | 89 | 774 | 880