## IDS-VDS Characteristic (mA-mm)
VGS (V) | VDS = 0.100 V | VDS = 0.500 V | VDS = 0.900 V
-0.75 | 0.0007787 | 0.0034704 | 0.011884
-0.74 | 0.00075 | 0.003325 | 0.011509
-0.73 | 0.0007079 | 0.003191 | 0.011174
-0.72 | 0.0006767 | 0.0030873 | 0.010865
-0.71 | 0.0006477 | 0.0029956 | 0.01056
-0.7 | 0.0006165 | 0.0028773 | 0.010167
-0.69 | 0.0005898 | 0.00277 | 0.009914
-0.68 | 0.0005608 | 0.0026716 | 0.009596
-0.67 | 0.0005355 | 0.0025622 | 0.009252
-0.66 | 0.0005117 | 0.0024769 | 0.008974
-0.65 | 0.0004874 | 0.0023872 | 0.008694
-0.64 | 0.00046717 | 0.0022859 | 0.008423
-0.63 | 0.00044612 | 0.0022093 | 0.008198
-0.62 | 0.00042437 | 0.0021358 | 0.007864
-0.61 | 0.00040418 | 0.0020416 | 0.007668
-0.6 | 0.00038645 | 0.0019607 | 0.007407
-0.59 | 0.00036677 | 0.0018925 | 0.007161
-0.58 | 0.00035111 | 0.0018281 | 0.006969
-0.57 | 0.00033272 | 0.0017437 | 0.006737
-0.56 | 0.0003185 | 0.0016906 | 0.006537
-0.55 | 0.00030344 | 0.001625 | 0.006305
-0.54 | 0.00028897 | 0.0015599 | 0.006149
-0.53 | 0.00027576 | 0.001502 | 0.005927
-0.52 | 0.00026198 | 0.0014434 | 0.005713
-0.51 | 0.00024947 | 0.0013882 | 0.005539
-0.5 | 0.00023903 | 0.0013457 | 0.005378
-0.49 | 0.00022928 | 0.0013031 | 0.005208
-0.48 | 0.00022042 | 0.0012636 | 0.005079
-0.47 | 0.00021399 | 0.001221 | 0.0049383
-0.46 | 0.00020653 | 0.0011849 | 0.0048381
-0.45 | 0.00020214 | 0.0011591 | 0.0047667
-0.44 | 0.00020257 | 0.0011501 | 0.0046804
-0.43 | 0.00020594 | 0.0011467 | 0.0046949
-0.42 | 0.00021341 | 0.0011678 | 0.0047204
-0.41 | 0.00022756 | 0.0012031 | 0.0048543
-0.4 | 0.00025114 | 0.0012717 | 0.0050992
-0.39 | 0.00028854 | 0.0013809 | 0.0055131
-0.38 | 0.00034113 | 0.0015472 | 0.006109
-0.37 | 0.0004189 | 0.0017908 | 0.006951
-0.36 | 0.0005288 | 0.0021441 | 0.008251
-0.35 | 0.0007157 | 0.0026459 | 0.010001
-0.34 | 0.0009394 | 0.0033509 | 0.012624
-0.33 | 0.0012486 | 0.0043334 | 0.016221
-0.32 | 0.0016801 | 0.0056756 | 0.021377
-0.31 | 0.0022745 | 0.007729 | 0.028442
-0.3 | 0.0030906 | 0.010388 | 0.038488
-0.29 | 0.0042418 | 0.014084 | 0.052515
-0.28 | 0.005909 | 0.019072 | 0.0717
-0.27 | 0.008079 | 0.02614 | 0.09744
-0.26 | 0.011047 | 0.035554 | 0.13382
-0.25 | 0.015076 | 0.048611 | 0.18218
-0.24 | 0.020598 | 0.06688 | 0.24981
-0.23 | 0.028143 | 0.09093 | 0.3412
-0.22 | 0.038531 | 0.12362 | 0.46042
-0.21 | 0.052437 | 0.16857 | 0.6285
-0.2 | 0.07311 | 0.22637 | 0.845
-0.19 | 0.09869 | 0.3081 | 1.136
-0.18 | 0.13442 | 0.41611 | 1.5268
-0.17 | 0.18108 | 0.56064 | 2.0315
-0.16 | 0.24457 | 0.7486 | 2.6796
-0.15 | 0.32812 | 0.999 | 3.5332
-0.14 | 0.44207 | 1.3316 | 4.5799
-0.13 | 0.5917 | 1.7507 | 5.938
-0.12 | 0.7881 | 2.305 | 7.537
-0.11 | 1.0466 | 3.0108 | 9.552
-0.1 | 1.3815 | 3.9102 | 11.919
-0.09 | 1.8215 | 5.0508 | 14.711
-0.08 | 2.3662 | 6.431 | 17.993
-0.07 | 3.0768 | 8.129 | 21.604
-0.06 | 3.9483 | 10.195 | 25.822
-0.05 | 5.0323 | 12.677 | 30.457
-0.04 | 6.309 | 15.495 | 35.614
-0.03 | 7.872 | 18.874 | 41.282
-0.02 | 9.763 | 22.662 | 47.257
-0.01 | 11.931 | 26.92 | 53.755
0 | 14.454 | 31.769 | 60.83
0.01 | 17.253 | 37.005 | 68.14
0.02 | 20.404 | 42.673 | 75.78
0.03 | 23.926 | 48.916 | 83.99
0.04 | 27.664 | 55.537 | 92.32
0.05 | 31.703 | 62.43 | 101.04
0.06 | 35.901 | 69.93 | 110.1
0.07 | 40.405 | 77.58 | 119.5
0.08 | 45.003 | 85.77 | 128.91
0.09 | 49.705 | 94.13 | 138.64
0.1 | 54.481 | 102.74 | 148.63
0.11 | 59.17 | 111.66 | 158.83
0.12 | 64.03 | 120.8 | 169.22
0.13 | 68.75 | 130.19 | 179.55
0.14 | 73.34 | 139.74 | 190.26
0.15 | 77.88 | 149.45 | 200.98
0.16 | 82.34 | 159.27 | 211.87
0.17 | 86.57 | 169.34 | 222.95
0.18 | 90.76 | 179.48 | 233.82
0.19 | 94.68 | 189.68 | 245
0.2 | 98.31 | 200.12 | 256.14
0.21 | 101.82 | 210.49 | 267.46
0.22 | 105.29 | 221.04 | 278.58
0.23 | 108.54 | 231.5 | 289.86
0.24 | 111.66 | 242.03 | 301.22
0.25 | 114.48 | 252.75 | 312.58
0.26 | 117.01 | 263.25 | 323.83
0.27 | 119.52 | 273.81 | 334.97
0.28 | 121.82 | 284.39 | 346.29
0.29 | 124.13 | 294.91 | 357.51
0.3 | 126.41 | 305.38 | 368.8
0.31 | 128.23 | 315.95 | 380.08
0.32 | 130.07 | 326.35 | 390.92
0.33 | 131.58 | 336.71 | 402.11
0.34 | 133.25 | 347.06 | 412.98
0.35 | 134.92 | 357.13 | 423.86
0.36 | 136.43 | 367.23 | 434.65
0.37 | 137.51 | 377.32 | 445.45
0.38 | 138.79 | 387.11 | 456.09
0.39 | 140.04 | 396.87 | 466.55
0.4 | 141.16 | 406.42 | 476.86
0.41 | 142.32 | 415.86 | 487.03
0.42 | 142.99 | 425.19 | 497.32
0.43 | 143.91 | 434.26 | 507.31
0.44 | 144.94 | 443.12 | 517.2
0.45 | 145.72 | 451.9 | 526.95
0.46 | 146.53 | 460.41 | 536.45
0.47 | 147.01 | 468.7 | 545.87
0.48 | 147.89 | 476.8 | 555.03
0.49 | 148.69 | 484.58 | 564.1
0.5 | 149.23 | 492.19 | 572.7

## Tranconductance (mS-mm)
VGS (V) | VDS = 0.100 V | VDS = 0.500 V | VDS = 0.900 V
-0.75 | -0.00287 | -0.01454 | -0.0375
-0.74 | -0.00354 | -0.01397 | -0.0355
-0.73 | -0.003665 | -0.011885 | -0.0322
-0.72 | -0.00301 | -0.00977 | -0.0307
-0.71 | -0.00301 | -0.0105 | -0.0349
-0.7 | -0.002895 | -0.01128 | -0.0323
-0.69 | -0.002785 | -0.010285 | -0.02855
-0.68 | -0.002715 | -0.01039 | -0.0331
-0.67 | -0.002455 | -0.009735 | -0.0311
-0.66 | -0.002405 | -0.00875 | -0.0279
-0.65 | -0.0022265 | -0.00955 | -0.02755
-0.64 | -0.002064 | -0.008895 | -0.0248
-0.63 | -0.00214 | -0.007505 | -0.02795
-0.62 | -0.002097 | -0.008385 | -0.0265
-0.61 | -0.001896 | -0.008755 | -0.02285
-0.6 | -0.0018705 | -0.007455 | -0.02535
-0.59 | -0.001767 | -0.00663 | -0.0219
-0.58 | -0.0017025 | -0.00744 | -0.0212
-0.57 | -0.0016305 | -0.006875 | -0.0216
-0.56 | -0.001464 | -0.005935 | -0.0216
-0.55 | -0.0014765 | -0.006535 | -0.0194
-0.54 | -0.001384 | -0.00615 | -0.0189
-0.53 | -0.0013495 | -0.005825 | -0.0218
-0.52 | -0.0013145 | -0.00569 | -0.0194
-0.51 | -0.0011475 | -0.004885 | -0.01675
-0.5 | -0.0010095 | -0.004255 | -0.01655
-0.49 | -0.0009305 | -0.004105 | -0.01495
-0.48 | -0.0007645 | -0.004105 | -0.013485
-0.47 | -0.0006945 | -0.003935 | -0.012045
-0.46 | -0.0005925 | -0.003095 | -0.00858
-0.45 | -0.000198 | -0.00174 | -0.007885
-0.44 | 0.00019 | -0.00062 | -0.00359
-0.43 | 0.000542 | 0.000885 | 0.002
-0.42 | 0.001081 | 0.00282 | 0.00797
-0.41 | 0.0018865 | 0.005195 | 0.01894
-0.4 | 0.003049 | 0.00889 | 0.03294
-0.39 | 0.0044995 | 0.013775 | 0.05049
-0.38 | 0.006518 | 0.020495 | 0.071895
-0.37 | 0.0093835 | 0.029845 | 0.1071
-0.36 | 0.01484 | 0.042755 | 0.1525
-0.35 | 0.02053 | 0.06034 | 0.21865
-0.34 | 0.026645 | 0.084375 | 0.311
-0.33 | 0.037035 | 0.116235 | 0.43765
-0.32 | 0.051295 | 0.16978 | 0.61105
-0.31 | 0.070525 | 0.23562 | 0.85555
-0.3 | 0.098365 | 0.31775 | 1.20365
-0.29 | 0.14092 | 0.4342 | 1.6606
-0.28 | 0.19186 | 0.6028 | 2.24625
-0.27 | 0.2569 | 0.8241 | 3.106
-0.26 | 0.34985 | 1.12355 | 4.237
-0.25 | 0.47755 | 1.5663 | 5.7995
-0.24 | 0.65335 | 2.11595 | 7.951
-0.23 | 0.89665 | 2.837 | 10.5305
-0.22 | 1.2147 | 3.882 | 14.365
-0.21 | 1.72895 | 5.1375 | 19.229
-0.2 | 2.31265 | 6.9765 | 25.375
-0.19 | 3.0655 | 9.487 | 34.09
-0.18 | 4.1195 | 12.627 | 44.775
-0.17 | 5.5075 | 16.6245 | 57.64
-0.16 | 7.352 | 21.918 | 75.085
-0.15 | 9.875 | 29.15 | 95.015
-0.14 | 13.179 | 37.585 | 120.24
-0.13 | 17.3015 | 48.67 | 147.855
-0.12 | 22.745 | 63.005 | 180.7
-0.11 | 29.67 | 80.26 | 219.1
-0.1 | 38.745 | 102 | 257.95
-0.09 | 49.235 | 126.04 | 303.7
-0.08 | 62.765 | 153.91 | 344.65
-0.07 | 79.105 | 188.2 | 391.45
-0.06 | 97.775 | 227.4 | 442.65
-0.05 | 118.035 | 265 | 489.6
-0.04 | 141.985 | 309.85 | 541.25
-0.03 | 172.7 | 358.35 | 582.15
-0.02 | 202.95 | 402.3 | 623.65
-0.01 | 234.55 | 455.35 | 678.65
0 | 266.1 | 504.25 | 719.25
0.01 | 297.5 | 545.2 | 747.5
0.02 | 333.65 | 595.55 | 792.5
0.03 | 363 | 643.2 | 827
0.04 | 388.85 | 675.7 | 852.5
0.05 | 411.85 | 719.65 | 889
0.06 | 435.1 | 757.5 | 923
0.07 | 455.1 | 792 | 940.5
0.08 | 465 | 827.5 | 957
0.09 | 473.9 | 848.5 | 986
0.1 | 473.25 | 876.5 | 1009.5
0.11 | 477.45 | 903 | 1029.5
0.12 | 479 | 926.5 | 1036
0.13 | 465.5 | 947 | 1052
0.14 | 456.5 | 963 | 1071.5
0.15 | 450 | 976.5 | 1080.5
0.16 | 434.5 | 994.5 | 1098.5
0.17 | 421 | 1010.5 | 1097.5
0.18 | 405.5 | 1017 | 1102.5
0.19 | 377.5 | 1032 | 1116
0.2 | 357 | 1040.5 | 1123
0.21 | 349 | 1046 | 1122
0.22 | 336 | 1050.5 | 1120
0.23 | 318.5 | 1049.5 | 1132
0.24 | 297 | 1062.5 | 1136
0.25 | 267.5 | 1061 | 1130.5
0.26 | 252 | 1053 | 1119.5
0.27 | 240.5 | 1057 | 1123
0.28 | 230.5 | 1055 | 1127
0.29 | 229.5 | 1049.5 | 1125.5
0.3 | 205 | 1052 | 1128.5
0.31 | 183 | 1048.5 | 1106
0.32 | 167.5 | 1038 | 1101.5
0.33 | 159 | 1035.5 | 1103
0.34 | 167 | 1021 | 1087.5
0.35 | 159 | 1008.5 | 1083.5
0.36 | 129.5 | 1009.5 | 1079.5
0.37 | 118 | 994 | 1072
0.38 | 126.5 | 977.5 | 1055
0.39 | 118.5 | 965.5 | 1038.5
0.4 | 114 | 949.5 | 1024
0.41 | 91.5 | 938.5 | 1023
0.42 | 79.5 | 920 | 1014
0.43 | 97.5 | 896.5 | 994
0.44 | 90.5 | 882 | 982
0.45 | 79.5 | 864.5 | 962.5
0.46 | 64.5 | 840 | 946
0.47 | 68 | 819.5 | 929
0.48 | 84 | 794 | 911.5
0.49 | 67 | 769.5 | 883.5
0.5 | 54 | 761 | 860