## IDS-VDS Characteristic (mA-mm)
VGS (V) | VDS = 0.100 V | VDS = 0.500 V | VDS = 0.900 V
-0.75 | 0.0008873 | 0.0042077 | 0.015026
-0.74 | 0.0008419 | 0.0040577 | 0.014633
-0.73 | 0.0008031 | 0.0038935 | 0.014155
-0.72 | 0.0007659 | 0.0037776 | 0.013742
-0.71 | 0.0007262 | 0.0035928 | 0.013283
-0.7 | 0.000696 | 0.0034589 | 0.012863
-0.69 | 0.0006623 | 0.0033376 | 0.012373
-0.68 | 0.0006303 | 0.0032132 | 0.011929
-0.67 | 0.0006004 | 0.0030957 | 0.01169
-0.66 | 0.0005699 | 0.0029497 | 0.011253
-0.65 | 0.0005434 | 0.0028263 | 0.010982
-0.64 | 0.0005185 | 0.0027403 | 0.010617
-0.63 | 0.00049686 | 0.0026306 | 0.010235
-0.62 | 0.00047291 | 0.0025055 | 0.009889
-0.61 | 0.00044926 | 0.0024023 | 0.009603
-0.6 | 0.00042735 | 0.002317 | 0.009256
-0.59 | 0.00040247 | 0.002231 | 0.008972
-0.58 | 0.0003841 | 0.0021294 | 0.008643
-0.57 | 0.00036374 | 0.0020589 | 0.008364
-0.56 | 0.00034676 | 0.0019658 | 0.008088
-0.55 | 0.00032885 | 0.0019049 | 0.007842
-0.54 | 0.00031198 | 0.0018302 | 0.007601
-0.53 | 0.00029473 | 0.0017439 | 0.007333
-0.52 | 0.00028137 | 0.0016919 | 0.007075
-0.51 | 0.00027014 | 0.001609 | 0.006853
-0.5 | 0.00025506 | 0.0015659 | 0.006616
-0.49 | 0.00024547 | 0.0015051 | 0.006427
-0.48 | 0.0002356 | 0.0014449 | 0.006203
-0.47 | 0.0002244 | 0.0013927 | 0.006045
-0.46 | 0.00021808 | 0.0013587 | 0.005846
-0.45 | 0.00021324 | 0.0013213 | 0.005759
-0.44 | 0.00021221 | 0.0012945 | 0.005657
-0.43 | 0.00021201 | 0.0012845 | 0.005594
-0.42 | 0.00021825 | 0.0012914 | 0.005586
-0.41 | 0.00022978 | 0.001316 | 0.005688
-0.4 | 0.00025078 | 0.0013712 | 0.005844
-0.39 | 0.0002838 | 0.0014519 | 0.006141
-0.38 | 0.00033326 | 0.0016016 | 0.006635
-0.37 | 0.00040522 | 0.0018215 | 0.007418
-0.36 | 0.00050866 | 0.0021451 | 0.008503
-0.35 | 0.0006834 | 0.0025925 | 0.010162
-0.34 | 0.0008941 | 0.0032491 | 0.012507
-0.33 | 0.001184 | 0.0041575 | 0.015939
-0.32 | 0.0015902 | 0.0054312 | 0.020633
-0.31 | 0.0021443 | 0.00734 | 0.027267
-0.3 | 0.0029375 | 0.009821 | 0.036594
-0.29 | 0.0040081 | 0.013248 | 0.049631
-0.28 | 0.0055058 | 0.017948 | 0.06782
-0.27 | 0.007808 | 0.024538 | 0.09242
-0.26 | 0.010671 | 0.033537 | 0.12655
-0.25 | 0.014596 | 0.045855 | 0.17338
-0.24 | 0.019971 | 0.06323 | 0.23703
-0.23 | 0.02732 | 0.08623 | 0.32306
-0.22 | 0.037309 | 0.11733 | 0.43744
-0.21 | 0.050831 | 0.15979 | 0.5956
-0.2 | 0.07052 | 0.21606 | 0.8058
-0.19 | 0.09574 | 0.29306 | 1.088
-0.18 | 0.13013 | 0.39598 | 1.4641
-0.17 | 0.17631 | 0.53257 | 1.9433
-0.16 | 0.238 | 0.7149 | 2.5678
-0.15 | 0.31903 | 0.9539 | 3.3897
-0.14 | 0.42976 | 1.2768 | 4.4147
-0.13 | 0.5746 | 1.6801 | 5.6904
-0.12 | 0.7648 | 2.2129 | 7.277
-0.11 | 1.0178 | 2.894 | 9.239
-0.1 | 1.3468 | 3.768 | 11.52
-0.09 | 1.7744 | 4.8677 | 14.267
-0.08 | 2.319 | 6.212 | 17.413
-0.07 | 3.0026 | 7.868 | 20.975
-0.06 | 3.8607 | 9.855 | 25.034
-0.05 | 4.9285 | 12.295 | 29.636
-0.04 | 6.184 | 15.053 | 34.631
-0.03 | 7.736 | 18.348 | 40.065
-0.02 | 9.602 | 22.043 | 45.96
-0.01 | 11.745 | 26.211 | 52.283
0 | 14.223 | 30.9 | 59.2
0.01 | 17.019 | 36.101 | 66.4
0.02 | 20.091 | 41.636 | 73.88
0.03 | 23.545 | 47.766 | 81.74
0.04 | 27.237 | 54.18 | 90.06
0.05 | 31.186 | 61.02 | 98.54
0.06 | 35.359 | 68.3 | 107.37
0.07 | 39.759 | 75.8 | 116.47
0.08 | 44.252 | 83.75 | 125.68
0.09 | 48.848 | 91.94 | 135.3
0.1 | 53.537 | 100.34 | 145.01
0.11 | 58.1 | 109.06 | 154.93
0.12 | 62.84 | 118.08 | 165.1
0.13 | 67.54 | 127.23 | 175.23
0.14 | 72.11 | 136.57 | 185.61
0.15 | 76.5 | 146.09 | 196.21
0.16 | 80.82 | 155.68 | 206.87
0.17 | 84.95 | 165.55 | 217.47
0.18 | 88.97 | 175.49 | 228.25
0.19 | 92.84 | 185.39 | 239.11
0.2 | 96.47 | 195.65 | 249.98
0.21 | 99.98 | 205.71 | 261.02
0.22 | 103.15 | 216.03 | 271.94
0.23 | 106.22 | 226.31 | 283.01
0.24 | 109.13 | 236.61 | 294.03
0.25 | 112 | 247.07 | 305.21
0.26 | 114.63 | 257.38 | 316.43
0.27 | 117.12 | 267.74 | 327.29
0.28 | 119.24 | 278.04 | 338.49
0.29 | 121.36 | 288.4 | 349.43
0.3 | 123.35 | 298.7 | 360.49
0.31 | 125.28 | 309.04 | 371.42
0.32 | 127.27 | 319.25 | 382.28
0.33 | 128.78 | 329.4 | 393.18
0.34 | 130.19 | 339.53 | 404.02
0.35 | 131.68 | 349.4 | 414.71
0.36 | 133.08 | 359.39 | 425.2
0.37 | 134.46 | 369.3 | 435.94
0.38 | 135.52 | 378.99 | 446.44
0.39 | 136.62 | 388.58 | 456.77
0.4 | 137.75 | 398.01 | 467.05
0.41 | 138.92 | 407.29 | 477
0.42 | 139.76 | 416.55 | 487.35
0.43 | 140.56 | 425.53 | 497.24
0.44 | 141.38 | 434.24 | 507.05
0.45 | 142.22 | 442.91 | 516.66
0.46 | 143.18 | 451.42 | 526.22
0.47 | 143.66 | 459.64 | 535.56
0.48 | 144.28 | 467.62 | 544.79
0.49 | 145.06 | 475.3 | 553.81
0.5 | 145.58 | 482.97 | 562.54

## Tranconductance (mS-mm)
VGS (V) | VDS = 0.100 V | VDS = 0.500 V | VDS = 0.900 V
-0.75 | -0.00454 | -0.015 | -0.0393
-0.74 | -0.00421 | -0.01571 | -0.04355
-0.73 | -0.0038 | -0.014005 | -0.04455
-0.72 | -0.003845 | -0.015035 | -0.0436
-0.71 | -0.003495 | -0.015935 | -0.04395
-0.7 | -0.003195 | -0.01276 | -0.0455
-0.69 | -0.003285 | -0.012285 | -0.0467
-0.68 | -0.003095 | -0.012095 | -0.03415
-0.67 | -0.00302 | -0.013175 | -0.0338
-0.66 | -0.00285 | -0.01347 | -0.0354
-0.65 | -0.00257 | -0.01047 | -0.0318
-0.64 | -0.002327 | -0.009785 | -0.03735
-0.63 | -0.0022795 | -0.01174 | -0.0364
-0.62 | -0.00238 | -0.011415 | -0.0316
-0.61 | -0.002278 | -0.009425 | -0.03165
-0.6 | -0.0023395 | -0.008565 | -0.03155
-0.59 | -0.0021625 | -0.00938 | -0.03065
-0.58 | -0.0019365 | -0.008605 | -0.0304
-0.57 | -0.001867 | -0.00818 | -0.02775
-0.56 | -0.0017445 | -0.0077 | -0.0261
-0.55 | -0.001739 | -0.00678 | -0.02435
-0.54 | -0.001706 | -0.00805 | -0.02545
-0.53 | -0.0015305 | -0.006915 | -0.0263
-0.52 | -0.0012295 | -0.006745 | -0.024
-0.51 | -0.0013155 | -0.0063 | -0.02295
-0.5 | -0.0012335 | -0.005195 | -0.0213
-0.49 | -0.000973 | -0.00605 | -0.02065
-0.48 | -0.0010535 | -0.00562 | -0.0191
-0.47 | -0.000876 | -0.00431 | -0.01785
-0.46 | -0.000558 | -0.00357 | -0.0143
-0.45 | -0.0002935 | -0.00321 | -0.00945
-0.44 | -6.15e-05 | -0.00184 | -0.00825
-0.43 | 0.000302 | -0.000155 | -0.00355
-0.42 | 0.0008885 | 0.001575 | 0.0047
-0.41 | 0.0016265 | 0.00399 | 0.0129
-0.4 | 0.002701 | 0.006795 | 0.02265
-0.39 | 0.004124 | 0.01152 | 0.03955
-0.38 | 0.006071 | 0.01848 | 0.06385
-0.37 | 0.00877 | 0.027175 | 0.0934
-0.36 | 0.013909 | 0.03855 | 0.1372
-0.35 | 0.019272 | 0.0552 | 0.2002
-0.34 | 0.02503 | 0.07825 | 0.28885
-0.33 | 0.034805 | 0.109105 | 0.4063
-0.32 | 0.048015 | 0.159125 | 0.5664
-0.31 | 0.067365 | 0.21949 | 0.79805
-0.3 | 0.09319 | 0.2954 | 1.1182
-0.29 | 0.128415 | 0.40635 | 1.5613
-0.28 | 0.189995 | 0.5645 | 2.13945
-0.27 | 0.25826 | 0.77945 | 2.9365
-0.26 | 0.3394 | 1.06585 | 4.048
-0.25 | 0.465 | 1.48465 | 5.524
-0.24 | 0.6362 | 2.01875 | 7.484
-0.23 | 0.8669 | 2.705 | 10.0205
-0.22 | 1.17555 | 3.678 | 13.627
-0.21 | 1.66055 | 4.9365 | 18.418
-0.2 | 2.24545 | 6.6635 | 24.62
-0.19 | 2.9805 | 8.996 | 32.915
-0.18 | 4.0285 | 11.9755 | 42.765
-0.17 | 5.3935 | 15.946 | 55.185
-0.16 | 7.136 | 21.0665 | 72.32
-0.15 | 9.588 | 28.095 | 92.345
-0.14 | 12.7785 | 36.31 | 115.035
-0.13 | 16.752 | 46.805 | 143.115
-0.12 | 22.16 | 60.695 | 177.43
-0.11 | 29.1 | 77.755 | 212.15
-0.1 | 37.83 | 98.685 | 251.4
-0.09 | 48.61 | 122.2 | 294.65
-0.08 | 61.41 | 150.015 | 335.4
-0.07 | 77.085 | 182.15 | 381.05
-0.06 | 96.295 | 221.35 | 433.05
-0.05 | 116.165 | 259.9 | 479.85
-0.04 | 140.375 | 302.65 | 521.45
-0.03 | 170.9 | 349.5 | 566.45
-0.02 | 200.45 | 393.15 | 610.9
-0.01 | 231.05 | 442.85 | 662
0 | 263.7 | 494.5 | 705.85
0.01 | 293.4 | 536.8 | 734
0.02 | 326.3 | 583.25 | 767
0.03 | 357.3 | 627.2 | 809
0.04 | 382.05 | 662.7 | 840
0.05 | 406.1 | 706 | 865.5
0.06 | 428.65 | 739 | 896.5
0.07 | 444.65 | 772.5 | 915.5
0.08 | 454.45 | 807 | 941.5
0.09 | 464.25 | 829.5 | 966.5
0.1 | 462.6 | 856 | 981.5
0.11 | 465.15 | 887 | 1004.5
0.12 | 472 | 908.5 | 1015
0.13 | 463.5 | 924.5 | 1025.5
0.14 | 448 | 943 | 1049
0.15 | 435.5 | 955.5 | 1063
0.16 | 422.5 | 973 | 1063
0.17 | 407.5 | 990.5 | 1069
0.18 | 394.5 | 992 | 1082
0.19 | 375 | 1008 | 1086.5
0.2 | 357 | 1016 | 1095.5
0.21 | 334 | 1019 | 1098
0.22 | 312 | 1030 | 1099.5
0.23 | 299 | 1029 | 1104.5
0.24 | 289 | 1038 | 1110
0.25 | 275 | 1038.5 | 1120
0.26 | 256 | 1033.5 | 1104
0.27 | 230.5 | 1033 | 1103
0.28 | 212 | 1033 | 1107
0.29 | 205.5 | 1033 | 1100
0.3 | 196 | 1032 | 1099.5
0.31 | 196 | 1027.5 | 1089.5
0.32 | 175 | 1018 | 1088
0.33 | 146 | 1014 | 1087
0.34 | 145 | 1000 | 1076.5
0.35 | 144.5 | 993 | 1059
0.36 | 139 | 995 | 1061.5
0.37 | 122 | 980 | 1062
0.38 | 108 | 964 | 1041.5
0.39 | 111.5 | 951 | 1030.5
0.4 | 115 | 935.5 | 1011.5
0.41 | 100.5 | 927 | 1015
0.42 | 82 | 912 | 1012
0.43 | 81 | 884.5 | 985
0.44 | 83 | 869 | 971
0.45 | 90 | 859 | 958.5
0.46 | 72 | 836.5 | 945
0.47 | 55 | 810 | 928.5
0.48 | 70 | 783 | 912.5
0.49 | 65 | 767.5 | 887.5
0.5 | 52 | 767 | 873