## IDS-VDS Characteristic (mA-mm)
VGS (V) | VDS = 0.100 V | VDS = 0.500 V | VDS = 0.900 V
-0.75 | 0.0008218 | 0.0037928 | 0.013445
-0.74 | 0.0007869 | 0.0036352 | 0.013064
-0.73 | 0.0007453 | 0.0035121 | 0.012624
-0.72 | 0.0007106 | 0.0033829 | 0.012256
-0.71 | 0.0006794 | 0.0032618 | 0.011908
-0.7 | 0.0006421 | 0.0031495 | 0.011493
-0.69 | 0.0006118 | 0.0030242 | 0.011108
-0.68 | 0.0005873 | 0.0028998 | 0.0108
-0.67 | 0.000558 | 0.0027841 | 0.010434
-0.66 | 0.0005363 | 0.0026984 | 0.010106
-0.65 | 0.0005082 | 0.002578 | 0.009765
-0.64 | 0.00049193 | 0.0024711 | 0.009413
-0.63 | 0.00046321 | 0.0023817 | 0.009161
-0.62 | 0.00044079 | 0.0023068 | 0.008824
-0.61 | 0.00042 | 0.0021951 | 0.008538
-0.6 | 0.00040333 | 0.0021078 | 0.008287
-0.59 | 0.00038551 | 0.0020334 | 0.008044
-0.58 | 0.00036526 | 0.0019503 | 0.007769
-0.57 | 0.00034541 | 0.0018786 | 0.007475
-0.56 | 0.00032968 | 0.0018028 | 0.007255
-0.55 | 0.0003138 | 0.0017366 | 0.007
-0.54 | 0.00029783 | 0.0016644 | 0.006763
-0.53 | 0.0002848 | 0.0015948 | 0.006536
-0.52 | 0.00026965 | 0.0015349 | 0.006352
-0.51 | 0.0002582 | 0.0014783 | 0.006138
-0.5 | 0.00024553 | 0.0014179 | 0.00592
-0.49 | 0.00023178 | 0.001372 | 0.005807
-0.48 | 0.00022195 | 0.0013213 | 0.005611
-0.47 | 0.00021431 | 0.0012738 | 0.005432
-0.46 | 0.0002079 | 0.001244 | 0.005306
-0.45 | 0.00020493 | 0.0012079 | 0.005154
-0.44 | 0.00020233 | 0.0011808 | 0.005098
-0.43 | 0.00020548 | 0.0011844 | 0.005038
-0.42 | 0.00021152 | 0.0012012 | 0.005079
-0.41 | 0.00022626 | 0.0012356 | 0.005181
-0.4 | 0.00024995 | 0.0012934 | 0.00538
-0.39 | 0.00028206 | 0.0013977 | 0.005717
-0.38 | 0.00033342 | 0.0015491 | 0.006229
-0.37 | 0.00040879 | 0.0017811 | 0.007068
-0.36 | 0.00051353 | 0.0021029 | 0.008215
-0.35 | 0.0006948 | 0.0025751 | 0.009939
-0.34 | 0.0009099 | 0.0032433 | 0.012408
-0.33 | 0.001209 | 0.0041771 | 0.015821
-0.32 | 0.0016228 | 0.0054825 | 0.020777
-0.31 | 0.0021906 | 0.007453 | 0.02751
-0.3 | 0.0030009 | 0.009996 | 0.037101
-0.29 | 0.0040984 | 0.013449 | 0.050446
-0.28 | 0.0056255 | 0.018319 | 0.06898
-0.27 | 0.007969 | 0.025053 | 0.09424
-0.26 | 0.010918 | 0.034289 | 0.12845
-0.25 | 0.014897 | 0.046764 | 0.17667
-0.24 | 0.02035 | 0.06451 | 0.23985
-0.23 | 0.027804 | 0.08769 | 0.32808
-0.22 | 0.037981 | 0.11933 | 0.44748
-0.21 | 0.051591 | 0.16112 | 0.6067
-0.2 | 0.07135 | 0.21907 | 0.8212
-0.19 | 0.09717 | 0.29679 | 1.105
-0.18 | 0.13162 | 0.40165 | 1.4821
-0.17 | 0.17719 | 0.53892 | 1.9807
-0.16 | 0.23924 | 0.7233 | 2.6194
-0.15 | 0.32044 | 0.9679 | 3.4473
-0.14 | 0.43174 | 1.2827 | 4.5046
-0.13 | 0.5775 | 1.7028 | 5.828
-0.12 | 0.7692 | 2.24 | 7.41
-0.11 | 1.0216 | 2.9309 | 9.412
-0.1 | 1.3516 | 3.8094 | 11.788
-0.09 | 1.7776 | 4.929 | 14.578
-0.08 | 2.3262 | 6.299 | 17.807
-0.07 | 3.0118 | 7.972 | 21.512
-0.06 | 3.8723 | 10.018 | 25.703
-0.05 | 4.9617 | 12.442 | 30.426
-0.04 | 6.217 | 15.344 | 35.554
-0.03 | 7.792 | 18.686 | 41.174
-0.02 | 9.652 | 22.45 | 47.358
-0.01 | 11.842 | 26.786 | 53.95
0 | 14.348 | 31.641 | 61.09
0.01 | 17.214 | 36.941 | 68.54
0.02 | 20.356 | 42.751 | 76.34
0.03 | 23.886 | 49.046 | 84.54
0.04 | 27.679 | 55.644 | 93.2
0.05 | 31.756 | 62.8 | 102.06
0.06 | 36.071 | 70.21 | 111.27
0.07 | 40.583 | 78.2 | 120.88
0.08 | 45.228 | 86.41 | 130.37
0.09 | 50.015 | 94.92 | 140.48
0.1 | 54.898 | 103.74 | 150.61
0.11 | 59.61 | 112.78 | 161
0.12 | 64.6 | 122.18 | 171.68
0.13 | 69.41 | 131.76 | 182.29
0.14 | 74.21 | 141.49 | 193.14
0.15 | 78.86 | 151.29 | 204.11
0.16 | 83.38 | 161.5 | 215.3
0.17 | 87.71 | 171.66 | 226.31
0.18 | 91.92 | 182.03 | 237.61
0.19 | 95.95 | 192.53 | 248.94
0.2 | 99.8 | 202.88 | 260.32
0.21 | 103.6 | 213.67 | 271.88
0.22 | 106.95 | 224.38 | 283.21
0.23 | 110.23 | 235.1 | 294.76
0.24 | 113.3 | 245.84 | 306.32
0.25 | 116.25 | 256.74 | 317.92
0.26 | 119.12 | 267.52 | 329.42
0.27 | 121.72 | 278.24 | 340.74
0.28 | 124.07 | 289.01 | 352.21
0.29 | 126.35 | 299.63 | 363.66
0.3 | 128.57 | 310.48 | 375.16
0.31 | 130.53 | 321.1 | 386.39
0.32 | 132.48 | 331.74 | 397.71
0.33 | 134.31 | 342.28 | 408.96
0.34 | 135.85 | 352.62 | 420.01
0.35 | 137.56 | 363.06 | 431.11
0.36 | 138.89 | 373.26 | 441.82
0.37 | 140.41 | 383.53 | 452.85
0.38 | 141.66 | 393.49 | 463.59
0.39 | 142.74 | 403.33 | 474.11
0.4 | 144.03 | 413.04 | 484.71
0.41 | 145.06 | 422.62 | 494.89
0.42 | 146.11 | 432.05 | 505.32
0.43 | 147.01 | 441.2 | 515.35
0.44 | 147.98 | 450.23 | 525.19
0.45 | 148.81 | 458.97 | 534.89
0.46 | 149.73 | 467.71 | 544.53
0.47 | 150.43 | 475.97 | 553.89
0.48 | 150.96 | 484.04 | 563.06
0.49 | 152 | 491.98 | 571.8
0.5 | 152.57 | 499.62 | 580.8

## Tranconductance (mS-mm)
VGS (V) | VDS = 0.100 V | VDS = 0.500 V | VDS = 0.900 V
-0.75 | -0.00349 | -0.01576 | -0.0381
-0.74 | -0.003825 | -0.014035 | -0.04105
-0.73 | -0.003815 | -0.012615 | -0.0404
-0.72 | -0.003295 | -0.012515 | -0.0358
-0.71 | -0.003425 | -0.01167 | -0.03815
-0.7 | -0.00338 | -0.01188 | -0.04
-0.69 | -0.00274 | -0.012485 | -0.03465
-0.68 | -0.00269 | -0.012005 | -0.0337
-0.67 | -0.00255 | -0.01007 | -0.0347
-0.66 | -0.00249 | -0.010305 | -0.03345
-0.65 | -0.0022185 | -0.011365 | -0.03465
-0.64 | -0.0022495 | -0.009815 | -0.0302
-0.63 | -0.002557 | -0.008215 | -0.02945
-0.62 | -0.0021605 | -0.00933 | -0.03115
-0.61 | -0.001873 | -0.00995 | -0.02685
-0.6 | -0.0017245 | -0.008085 | -0.0247
-0.59 | -0.0019035 | -0.007875 | -0.0259
-0.58 | -0.002005 | -0.00774 | -0.02845
-0.57 | -0.001779 | -0.007375 | -0.0257
-0.56 | -0.0015805 | -0.0071 | -0.02375
-0.55 | -0.0015925 | -0.00692 | -0.0246
-0.54 | -0.00145 | -0.00709 | -0.0232
-0.53 | -0.001409 | -0.006475 | -0.02055
-0.52 | -0.00133 | -0.005825 | -0.0199
-0.51 | -0.001206 | -0.00585 | -0.0216
-0.5 | -0.001321 | -0.005315 | -0.01655
-0.49 | -0.001179 | -0.00483 | -0.01545
-0.48 | -0.0008735 | -0.00491 | -0.01875
-0.47 | -0.0007025 | -0.003865 | -0.01525
-0.46 | -0.000469 | -0.003295 | -0.0139
-0.45 | -0.0002785 | -0.00316 | -0.0104
-0.44 | 2.75e-05 | -0.001175 | -0.0058
-0.43 | 0.0004595 | 0.00102 | -0.00095
-0.42 | 0.001039 | 0.00256 | 0.00715
-0.41 | 0.0019215 | 0.00461 | 0.01505
-0.4 | 0.00279 | 0.008105 | 0.0268
-0.39 | 0.0041735 | 0.012785 | 0.04245
-0.38 | 0.0063365 | 0.01917 | 0.06755
-0.37 | 0.0090055 | 0.02769 | 0.0993
-0.36 | 0.0143005 | 0.0397 | 0.14355
-0.35 | 0.0198185 | 0.05702 | 0.20965
-0.34 | 0.02571 | 0.0801 | 0.2941
-0.33 | 0.035645 | 0.11196 | 0.41845
-0.32 | 0.04908 | 0.163795 | 0.58445
-0.31 | 0.068905 | 0.225675 | 0.8162
-0.3 | 0.09539 | 0.2998 | 1.1468
-0.29 | 0.13123 | 0.41615 | 1.59395
-0.28 | 0.19353 | 0.5802 | 2.1897
-0.27 | 0.264625 | 0.7985 | 2.9735
-0.26 | 0.3464 | 1.08555 | 4.1215
-0.25 | 0.4716 | 1.51105 | 5.57
-0.24 | 0.64535 | 2.0463 | 7.5705
-0.23 | 0.88155 | 2.741 | 10.3815
-0.22 | 1.18935 | 3.6715 | 13.931
-0.21 | 1.66845 | 4.987 | 18.686
-0.2 | 2.27895 | 6.7835 | 24.915
-0.19 | 3.0135 | 9.129 | 33.045
-0.18 | 4.001 | 12.1065 | 43.785
-0.17 | 5.381 | 16.0825 | 56.865
-0.16 | 7.1625 | 21.449 | 73.33
-0.15 | 9.625 | 27.97 | 94.26
-0.14 | 12.853 | 36.745 | 119.035
-0.13 | 16.873 | 47.865 | 145.27
-0.12 | 22.205 | 61.405 | 179.2
-0.11 | 29.12 | 78.47 | 218.9
-0.1 | 37.8 | 99.905 | 258.3
-0.09 | 48.73 | 124.48 | 300.95
-0.08 | 61.71 | 152.15 | 346.7
-0.07 | 77.305 | 185.95 | 394.8
-0.06 | 97.495 | 223.5 | 445.7
-0.05 | 117.235 | 266.3 | 492.55
-0.04 | 141.515 | 312.2 | 537.4
-0.03 | 171.75 | 355.3 | 590.2
-0.02 | 202.5 | 405 | 638.8
-0.01 | 234.8 | 459.55 | 686.6
0 | 268.6 | 507.75 | 729.5
0.01 | 300.4 | 555.5 | 762.5
0.02 | 333.6 | 605.25 | 800
0.03 | 366.15 | 644.65 | 843
0.04 | 393.5 | 687.7 | 876
0.05 | 419.6 | 728.3 | 903.5
0.06 | 441.35 | 770 | 941
0.07 | 457.85 | 810 | 955
0.08 | 471.6 | 836 | 980
0.09 | 483.5 | 866.5 | 1012
0.1 | 479.75 | 893 | 1026
0.11 | 485.1 | 922 | 1053.5
0.12 | 490 | 949 | 1064.5
0.13 | 480.5 | 965.5 | 1073
0.14 | 472.5 | 976.5 | 1091
0.15 | 458.5 | 1000.5 | 1108
0.16 | 442.5 | 1018.5 | 1110
0.17 | 427 | 1026.5 | 1115.5
0.18 | 412 | 1043.5 | 1131.5
0.19 | 394 | 1042.5 | 1135.5
0.2 | 382.5 | 1057 | 1147
0.21 | 357.5 | 1075 | 1144.5
0.22 | 331.5 | 1071.5 | 1144
0.23 | 317.5 | 1073 | 1155.5
0.24 | 301 | 1082 | 1158
0.25 | 291 | 1084 | 1155
0.26 | 273.5 | 1075 | 1141
0.27 | 247.5 | 1074.5 | 1139.5
0.28 | 231.5 | 1069.5 | 1146
0.29 | 225 | 1073.5 | 1147.5
0.3 | 209 | 1073.5 | 1136.5
0.31 | 195.5 | 1063 | 1127.5
0.32 | 189 | 1059 | 1128.5
0.33 | 168.5 | 1044 | 1115
0.34 | 162.5 | 1039 | 1107.5
0.35 | 152 | 1032 | 1090.5
0.36 | 142.5 | 1023.5 | 1087
0.37 | 138.5 | 1011.5 | 1088.5
0.38 | 116.5 | 990 | 1063
0.39 | 118.5 | 977.5 | 1056
0.4 | 116 | 964.5 | 1039
0.41 | 104 | 950.5 | 1030.5
0.42 | 97.5 | 929 | 1023
0.43 | 93.5 | 909 | 993.5
0.44 | 90 | 888.5 | 977
0.45 | 87.5 | 874 | 967
0.46 | 81 | 850 | 950
0.47 | 61.5 | 816.5 | 926.5
0.48 | 78.5 | 800.5 | 895.5
0.49 | 80.5 | 779 | 887
0.5 | 57 | 764 | 900