## IDS-VDS Characteristic (mA-mm)
VGS (V) | VDS = 0.100 V | VDS = 0.500 V | VDS = 0.900 V
-0.75 | 0.0009449 | 0.0042487 | 0.014639
-0.74 | 0.0008995 | 0.0040739 | 0.014245
-0.73 | 0.0008643 | 0.0039333 | 0.013786
-0.72 | 0.0008273 | 0.0037805 | 0.013397
-0.71 | 0.0007865 | 0.0036418 | 0.01298
-0.7 | 0.0007474 | 0.0034899 | 0.012558
-0.69 | 0.0007127 | 0.0033675 | 0.012177
-0.68 | 0.0006775 | 0.0032336 | 0.011759
-0.67 | 0.0006474 | 0.0031172 | 0.011432
-0.66 | 0.0006189 | 0.003005 | 0.011101
-0.65 | 0.0005878 | 0.002897 | 0.010775
-0.64 | 0.0005641 | 0.0027921 | 0.010374
-0.63 | 0.0005344 | 0.0026877 | 0.01012
-0.62 | 0.0005105 | 0.0025893 | 0.009774
-0.61 | 0.00048189 | 0.002494 | 0.00945
-0.6 | 0.00045883 | 0.0024042 | 0.00915
-0.59 | 0.0004343 | 0.0023051 | 0.008864
-0.58 | 0.00041886 | 0.0021973 | 0.008514
-0.57 | 0.00039776 | 0.0021103 | 0.008283
-0.56 | 0.00037915 | 0.0020353 | 0.007992
-0.55 | 0.00036058 | 0.0019588 | 0.007756
-0.54 | 0.00034541 | 0.0018629 | 0.007487
-0.53 | 0.0003272 | 0.0018165 | 0.007238
-0.52 | 0.00030864 | 0.0017386 | 0.007031
-0.51 | 0.00029406 | 0.0016758 | 0.00682
-0.5 | 0.00028071 | 0.0016027 | 0.006587
-0.49 | 0.00026798 | 0.0015534 | 0.006405
-0.48 | 0.0002571 | 0.001499 | 0.006171
-0.47 | 0.00024947 | 0.001451 | 0.006021
-0.46 | 0.00023827 | 0.0014093 | 0.005857
-0.45 | 0.00023232 | 0.0013779 | 0.005765
-0.44 | 0.00023011 | 0.0013515 | 0.005678
-0.43 | 0.00023132 | 0.0013356 | 0.005615
-0.42 | 0.0002367 | 0.0013569 | 0.005612
-0.41 | 0.00024964 | 0.0013784 | 0.005704
-0.4 | 0.00027178 | 0.0014448 | 0.005898
-0.39 | 0.0003047 | 0.0015466 | 0.006227
-0.38 | 0.0003556 | 0.0016909 | 0.006782
-0.37 | 0.0004309 | 0.0019302 | 0.007595
-0.36 | 0.00053708 | 0.0022577 | 0.008778
-0.35 | 0.0007208 | 0.0027306 | 0.010527
-0.34 | 0.0009401 | 0.0034087 | 0.013033
-0.33 | 0.0012408 | 0.004368 | 0.01658
-0.32 | 0.0016636 | 0.0056995 | 0.02149
-0.31 | 0.0022448 | 0.007695 | 0.028442
-0.3 | 0.0030572 | 0.010267 | 0.038137
-0.29 | 0.0041699 | 0.013854 | 0.051656
-0.28 | 0.005792 | 0.018715 | 0.07076
-0.27 | 0.007923 | 0.025507 | 0.0963
-0.26 | 0.010833 | 0.034848 | 0.13214
-0.25 | 0.014838 | 0.047651 | 0.18022
-0.24 | 0.020319 | 0.0656 | 0.24602
-0.23 | 0.027776 | 0.08941 | 0.33642
-0.22 | 0.038041 | 0.12159 | 0.45563
-0.21 | 0.05193 | 0.16567 | 0.6173
-0.2 | 0.07214 | 0.22325 | 0.8382
-0.19 | 0.09775 | 0.30338 | 1.128
-0.18 | 0.13309 | 0.41 | 1.515
-0.17 | 0.17951 | 0.55038 | 2.0122
-0.16 | 0.24178 | 0.7402 | 2.6433
-0.15 | 0.32474 | 0.9851 | 3.4903
-0.14 | 0.43701 | 1.3115 | 4.5485
-0.13 | 0.5859 | 1.7289 | 5.876
-0.12 | 0.782 | 2.2772 | 7.467
-0.11 | 1.036 | 2.9728 | 9.426
-0.1 | 1.3679 | 3.8492 | 11.752
-0.09 | 1.7976 | 4.9802 | 14.53
-0.08 | 2.3412 | 6.343 | 17.732
-0.07 | 3.0439 | 8.029 | 21.325
-0.06 | 3.9035 | 10.035 | 25.404
-0.05 | 4.9761 | 12.444 | 29.939
-0.04 | 6.253 | 15.257 | 34.958
-0.03 | 7.792 | 18.541 | 40.391
-0.02 | 9.661 | 22.251 | 46.248
-0.01 | 11.799 | 26.433 | 52.567
0 | 14.279 | 31.148 | 59.42
0.01 | 17.053 | 36.26 | 66.5
0.02 | 20.136 | 41.837 | 73.93
0.03 | 23.564 | 47.889 | 81.8
0.04 | 27.252 | 54.226 | 89.91
0.05 | 31.188 | 61.02 | 98.36
0.06 | 35.289 | 68.2 | 107.05
0.07 | 39.68 | 75.63 | 116.03
0.08 | 44.16 | 83.47 | 125.14
0.09 | 48.707 | 91.68 | 134.65
0.1 | 53.338 | 100.04 | 144.27
0.11 | 57.82 | 108.65 | 154.02
0.12 | 62.52 | 117.45 | 164.19
0.13 | 67.1 | 126.5 | 174.11
0.14 | 71.66 | 135.73 | 184.41
0.15 | 76.06 | 145.11 | 194.79
0.16 | 80.27 | 154.71 | 205.43
0.17 | 84.32 | 164.33 | 215.92
0.18 | 88.25 | 174.07 | 226.5
0.19 | 92.02 | 183.95 | 237.26
0.2 | 95.59 | 193.9 | 248.04
0.21 | 99.23 | 203.94 | 259
0.22 | 102.46 | 214.14 | 269.8
0.23 | 105.35 | 224.32 | 280.75
0.24 | 108.14 | 234.44 | 291.65
0.25 | 110.91 | 244.82 | 302.61
0.26 | 113.48 | 254.89 | 313.65
0.27 | 116.15 | 265.17 | 324.43
0.28 | 118.23 | 275.43 | 335.47
0.29 | 120.19 | 285.64 | 346.3
0.3 | 122.1 | 295.78 | 357.35
0.31 | 123.98 | 305.93 | 368.09
0.32 | 125.89 | 316.07 | 378.87
0.33 | 127.63 | 326.19 | 389.75
0.34 | 129.01 | 336.08 | 400.45
0.35 | 130.3 | 345.95 | 411.08
0.36 | 131.74 | 355.77 | 421.49
0.37 | 133.13 | 365.63 | 432.12
0.38 | 134.36 | 375.21 | 442.53
0.39 | 135.25 | 384.72 | 452.83
0.4 | 136.11 | 394 | 463.03
0.41 | 137.47 | 403.26 | 473
0.42 | 138.39 | 412.45 | 483.15
0.43 | 139.15 | 421.4 | 493.1
0.44 | 139.81 | 430.1 | 502.82
0.45 | 140.61 | 438.72 | 512.43
0.46 | 141.62 | 447.15 | 521.97
0.47 | 142.24 | 455.33 | 531.33
0.48 | 142.66 | 463.32 | 540.59
0.49 | 143.26 | 471.02 | 549.6
0.5 | 144.35 | 478.61 | 558.42

## Tranconductance (mS-mm)
VGS (V) | VDS = 0.100 V | VDS = 0.500 V | VDS = 0.900 V
-0.75 | -0.00454 | -0.01748 | -0.0394
-0.74 | -0.00403 | -0.01577 | -0.04265
-0.73 | -0.00361 | -0.01467 | -0.0424
-0.72 | -0.00389 | -0.014575 | -0.0403
-0.71 | -0.003995 | -0.01453 | -0.04195
-0.7 | -0.00369 | -0.013715 | -0.04015
-0.69 | -0.003495 | -0.012815 | -0.03995
-0.68 | -0.003265 | -0.012515 | -0.03725
-0.67 | -0.00293 | -0.01143 | -0.0329
-0.66 | -0.00298 | -0.01101 | -0.03285
-0.65 | -0.00274 | -0.010645 | -0.03635
-0.64 | -0.00267 | -0.010465 | -0.03275
-0.63 | -0.00268 | -0.01014 | -0.03
-0.62 | -0.0026255 | -0.009685 | -0.0335
-0.61 | -0.0025835 | -0.009255 | -0.0312
-0.6 | -0.0023795 | -0.009445 | -0.0293
-0.59 | -0.0019985 | -0.010345 | -0.0318
-0.58 | -0.001827 | -0.00974 | -0.02905
-0.57 | -0.0019855 | -0.0081 | -0.0261
-0.56 | -0.001859 | -0.007575 | -0.02635
-0.55 | -0.001687 | -0.00862 | -0.02525
-0.54 | -0.001669 | -0.007115 | -0.0259
-0.53 | -0.0018385 | -0.006215 | -0.0228
-0.52 | -0.001657 | -0.007035 | -0.0209
-0.51 | -0.0013965 | -0.006795 | -0.0222
-0.5 | -0.001304 | -0.00612 | -0.02075
-0.49 | -0.0011805 | -0.005185 | -0.0208
-0.48 | -0.0009255 | -0.00512 | -0.0192
-0.47 | -0.0009415 | -0.004485 | -0.0157
-0.46 | -0.0008575 | -0.003655 | -0.0128
-0.45 | -0.000408 | -0.00289 | -0.00895
-0.44 | -5e-05 | -0.002115 | -0.0075
-0.43 | 0.0003295 | 0.00027 | -0.0033
-0.42 | 0.000916 | 0.00214 | 0.00445
-0.41 | 0.001754 | 0.004395 | 0.0143
-0.4 | 0.002753 | 0.00841 | 0.02615
-0.39 | 0.004191 | 0.012305 | 0.0442
-0.38 | 0.00631 | 0.01918 | 0.0684
-0.37 | 0.009074 | 0.02834 | 0.0998
-0.36 | 0.014495 | 0.04002 | 0.1466
-0.35 | 0.020151 | 0.05755 | 0.21275
-0.34 | 0.026 | 0.08187 | 0.30265
-0.33 | 0.036175 | 0.11454 | 0.42285
-0.32 | 0.0502 | 0.16635 | 0.5931
-0.31 | 0.06968 | 0.228375 | 0.83235
-0.3 | 0.096255 | 0.30795 | 1.1607
-0.29 | 0.13674 | 0.4224 | 1.63115
-0.28 | 0.187655 | 0.58265 | 2.2322
-0.27 | 0.25205 | 0.80665 | 3.069
-0.26 | 0.34575 | 1.1072 | 4.196
-0.25 | 0.4743 | 1.5376 | 5.694
-0.24 | 0.6469 | 2.08795 | 7.81
-0.23 | 0.8861 | 2.7995 | 10.4805
-0.22 | 1.2077 | 3.813 | 14.044
-0.21 | 1.70495 | 5.083 | 19.1285
-0.2 | 2.291 | 6.8855 | 25.535
-0.19 | 3.0475 | 9.3375 | 33.84
-0.18 | 4.088 | 12.35 | 44.21
-0.17 | 5.4345 | 16.51 | 56.415
-0.16 | 7.2615 | 21.736 | 73.905
-0.15 | 9.7615 | 28.565 | 95.26
-0.14 | 13.058 | 37.19 | 119.285
-0.13 | 17.2495 | 48.285 | 145.925
-0.12 | 22.505 | 62.195 | 177.5
-0.11 | 29.295 | 78.6 | 214.25
-0.1 | 38.08 | 100.37 | 255.2
-0.09 | 48.665 | 124.69 | 299
-0.08 | 62.315 | 152.44 | 339.75
-0.07 | 78.115 | 184.6 | 383.6
-0.06 | 96.61 | 220.75 | 430.7
-0.05 | 117.475 | 261.1 | 477.7
-0.04 | 140.795 | 304.85 | 522.6
-0.03 | 170.4 | 349.7 | 564.5
-0.02 | 200.35 | 394.6 | 608.8
-0.01 | 230.9 | 444.85 | 658.6
0 | 262.7 | 491.35 | 696.65
0.01 | 292.85 | 534.45 | 725.5
0.02 | 325.55 | 581.45 | 765
0.03 | 355.8 | 619.45 | 799
0.04 | 381.2 | 656.55 | 828
0.05 | 401.85 | 698.7 | 857
0.06 | 424.6 | 730.5 | 883.5
0.07 | 443.55 | 763.5 | 904.5
0.08 | 451.35 | 802.5 | 931
0.09 | 458.9 | 828.5 | 956.5
0.1 | 455.65 | 848.5 | 968.5
0.11 | 459.1 | 870.5 | 996
0.12 | 464 | 892.5 | 1004.5
0.13 | 457 | 914 | 1011
0.14 | 448 | 930.5 | 1034
0.15 | 430.5 | 949 | 1051
0.16 | 413 | 961 | 1056.5
0.17 | 399 | 968 | 1053.5
0.18 | 385 | 981 | 1067
0.19 | 367 | 991.5 | 1077
0.2 | 360.5 | 999.5 | 1087
0.21 | 343.5 | 1012 | 1088
0.22 | 306 | 1019 | 1087.5
0.23 | 284 | 1015 | 1092.5
0.24 | 278 | 1025 | 1093
0.25 | 267 | 1022.5 | 1100
0.26 | 262 | 1017.5 | 1091
0.27 | 237.5 | 1027 | 1091
0.28 | 202 | 1023.5 | 1093.5
0.29 | 193.5 | 1017.5 | 1094
0.3 | 189.5 | 1014.5 | 1089.5
0.31 | 189.5 | 1014.5 | 1076
0.32 | 182.5 | 1013 | 1083
0.33 | 156 | 1000.5 | 1079
0.34 | 133.5 | 988 | 1066.5
0.35 | 136.5 | 984.5 | 1052
0.36 | 141.5 | 984 | 1052
0.37 | 131 | 972 | 1052
0.38 | 106 | 954.5 | 1035.5
0.39 | 87.5 | 939.5 | 1025
0.4 | 111 | 927 | 1008.5
0.41 | 114 | 922.5 | 1006
0.42 | 84 | 907 | 1005
0.43 | 71 | 882.5 | 983.5
0.44 | 73 | 866 | 966.5
0.45 | 90.5 | 852.5 | 957.5
0.46 | 81.5 | 830.5 | 945
0.47 | 52 | 808.5 | 931
0.48 | 51 | 784.5 | 913.5
0.49 | 84.5 | 764.5 | 891.5
0.5 | 109 | 759 | 882