## IDS-VDS Characteristic (mA-mm)
VGS (V) | VDS = 0.100 V | VDS = 0.500 V | VDS = 0.900 V
-0.75 | 0.0008032 | 0.0037892 | 0.01348
-0.74 | 0.0007706 | 0.0036332 | 0.01309
-0.73 | 0.0007305 | 0.0034976 | 0.012655
-0.72 | 0.0006928 | 0.0033421 | 0.012254
-0.71 | 0.0006633 | 0.0032437 | 0.011878
-0.7 | 0.0006342 | 0.0031032 | 0.011421
-0.69 | 0.0006077 | 0.0029901 | 0.011093
-0.68 | 0.0005794 | 0.0028732 | 0.010772
-0.67 | 0.000555 | 0.0027646 | 0.010455
-0.66 | 0.00052 | 0.00267 | 0.010116
-0.65 | 0.00050092 | 0.0025635 | 0.009747
-0.64 | 0.00047338 | 0.0024534 | 0.009391
-0.63 | 0.00045651 | 0.0023619 | 0.009165
-0.62 | 0.00043381 | 0.0022762 | 0.008787
-0.61 | 0.00041175 | 0.0021773 | 0.008584
-0.6 | 0.00039239 | 0.0020967 | 0.008308
-0.59 | 0.00037352 | 0.0020129 | 0.007995
-0.58 | 0.00035651 | 0.0019316 | 0.007718
-0.57 | 0.00033603 | 0.0018524 | 0.007448
-0.56 | 0.00031938 | 0.0017893 | 0.007208
-0.55 | 0.00030521 | 0.0017191 | 0.006939
-0.54 | 0.00029087 | 0.0016397 | 0.006709
-0.53 | 0.00027676 | 0.0015758 | 0.006499
-0.52 | 0.00026297 | 0.001527 | 0.006254
-0.51 | 0.00025068 | 0.0014657 | 0.006087
-0.5 | 0.00024074 | 0.0014128 | 0.005926
-0.49 | 0.00022937 | 0.0013603 | 0.00568
-0.48 | 0.00021872 | 0.0013098 | 0.005509
-0.47 | 0.00021184 | 0.0012661 | 0.005367
-0.46 | 0.00020443 | 0.0012246 | 0.005232
-0.45 | 0.00019931 | 0.0012066 | 0.00514
-0.44 | 0.00019814 | 0.001182 | 0.005067
-0.43 | 0.00019963 | 0.0011725 | 0.0050266
-0.42 | 0.0002059 | 0.0011792 | 0.0050329
-0.41 | 0.0002201 | 0.0012115 | 0.0051187
-0.4 | 0.00024168 | 0.0012614 | 0.0053003
-0.39 | 0.00027574 | 0.0013568 | 0.0056335
-0.38 | 0.00032668 | 0.0015169 | 0.006194
-0.37 | 0.00039891 | 0.0017403 | 0.006981
-0.36 | 0.0005028 | 0.0020654 | 0.008112
-0.35 | 0.0006778 | 0.0025188 | 0.009713
-0.34 | 0.0008913 | 0.0031758 | 0.012116
-0.33 | 0.0011782 | 0.0040784 | 0.015472
-0.32 | 0.0015887 | 0.005349 | 0.020118
-0.31 | 0.0021494 | 0.007266 | 0.026784
-0.3 | 0.0029382 | 0.00974 | 0.036122
-0.29 | 0.0040142 | 0.013132 | 0.048777
-0.28 | 0.0054981 | 0.017834 | 0.06682
-0.27 | 0.00781 | 0.024384 | 0.09213
-0.26 | 0.01066 | 0.033262 | 0.12464
-0.25 | 0.01454 | 0.045569 | 0.17125
-0.24 | 0.019868 | 0.06297 | 0.23313
-0.23 | 0.027198 | 0.08554 | 0.31881
-0.22 | 0.037072 | 0.1164 | 0.43534
-0.21 | 0.050767 | 0.15838 | 0.5888
-0.2 | 0.07007 | 0.214 | 0.7997
-0.19 | 0.09506 | 0.29029 | 1.0733
-0.18 | 0.12873 | 0.39246 | 1.4483
-0.17 | 0.1742 | 0.52826 | 1.9268
-0.16 | 0.23518 | 0.7087 | 2.5403
-0.15 | 0.31606 | 0.9449 | 3.3453
-0.14 | 0.42587 | 1.2635 | 4.3773
-0.13 | 0.56842 | 1.6625 | 5.66
-0.12 | 0.7598 | 2.1889 | 7.261
-0.11 | 1.0076 | 2.8711 | 9.188
-0.1 | 1.3337 | 3.736 | 11.504
-0.09 | 1.7561 | 4.8349 | 14.259
-0.08 | 2.2927 | 6.189 | 17.46
-0.07 | 2.9724 | 7.85 | 21.133
-0.06 | 3.8303 | 9.827 | 25.205
-0.05 | 4.8993 | 12.297 | 29.928
-0.04 | 6.144 | 15.093 | 35.034
-0.03 | 7.724 | 18.398 | 40.57
-0.02 | 9.54 | 22.151 | 46.669
-0.01 | 11.724 | 26.427 | 53.145
0 | 14.217 | 31.271 | 60.19
0.01 | 17.027 | 36.506 | 67.67
0.02 | 20.151 | 42.195 | 75.42
0.03 | 23.685 | 48.487 | 83.71
0.04 | 27.457 | 55.178 | 92.14
0.05 | 31.481 | 62.17 | 100.96
0.06 | 35.753 | 69.7 | 110.21
0.07 | 40.224 | 77.46 | 119.66
0.08 | 44.906 | 85.66 | 129.34
0.09 | 49.676 | 94.2 | 139.19
0.1 | 54.499 | 102.86 | 149.35
0.11 | 59.21 | 111.88 | 159.61
0.12 | 64.19 | 121.26 | 170.24
0.13 | 69.07 | 130.8 | 180.98
0.14 | 73.82 | 140.52 | 191.62
0.15 | 78.4 | 150.45 | 202.58
0.16 | 82.83 | 160.41 | 213.82
0.17 | 87.23 | 170.58 | 224.88
0.18 | 91.48 | 180.94 | 236.17
0.19 | 95.52 | 191.36 | 247.38
0.2 | 99.44 | 201.9 | 258.82
0.21 | 103.03 | 212.56 | 270.32
0.22 | 106.41 | 223.27 | 281.79
0.23 | 109.73 | 233.87 | 293.16
0.24 | 112.89 | 244.6 | 304.65
0.25 | 115.93 | 255.45 | 316.31
0.26 | 118.69 | 266.18 | 327.76
0.27 | 121.16 | 276.95 | 339.24
0.28 | 123.66 | 287.68 | 350.53
0.29 | 125.77 | 298.42 | 361.99
0.3 | 128.01 | 309.04 | 373.49
0.31 | 130.13 | 319.78 | 384.83
0.32 | 132.06 | 330.43 | 396.15
0.33 | 133.79 | 340.94 | 407.29
0.34 | 135.3 | 351.44 | 418.5
0.35 | 136.97 | 361.63 | 429.45
0.36 | 138.6 | 371.9 | 440.44
0.37 | 139.95 | 382.19 | 451.37
0.38 | 141.02 | 392.22 | 462.04
0.39 | 142.33 | 402.01 | 472.66
0.4 | 143.51 | 411.64 | 483.15
0.41 | 144.63 | 421.2 | 493.4
0.42 | 145.76 | 430.75 | 503.64
0.43 | 146.37 | 439.9 | 513.82
0.44 | 147.41 | 448.9 | 523.75
0.45 | 148.46 | 457.74 | 533.49
0.46 | 149.17 | 466.37 | 543.22
0.47 | 149.83 | 474.8 | 552.54
0.48 | 150.53 | 482.94 | 561.84
0.49 | 151.28 | 490.75 | 570.7
0.5 | 151.99 | 498.4 | 579.4

## Tranconductance (mS-mm)
VGS (V) | VDS = 0.100 V | VDS = 0.500 V | VDS = 0.900 V
-0.75 | -0.00326 | -0.0156 | -0.039
-0.74 | -0.003635 | -0.01458 | -0.04125
-0.73 | -0.00389 | -0.014555 | -0.0418
-0.72 | -0.00336 | -0.012695 | -0.03885
-0.71 | -0.00293 | -0.011945 | -0.04165
-0.7 | -0.00278 | -0.01268 | -0.03925
-0.69 | -0.00274 | -0.0115 | -0.03245
-0.68 | -0.002635 | -0.011275 | -0.0319
-0.67 | -0.00297 | -0.01016 | -0.0328
-0.66 | -0.002704 | -0.010055 | -0.0354
-0.65 | -0.002331 | -0.01083 | -0.03625
-0.64 | -0.0022205 | -0.01008 | -0.0291
-0.63 | -0.0019785 | -0.00886 | -0.0302
-0.62 | -0.002238 | -0.00923 | -0.02905
-0.61 | -0.002071 | -0.008975 | -0.02395
-0.6 | -0.0019115 | -0.00822 | -0.02945
-0.59 | -0.001794 | -0.008255 | -0.0295
-0.58 | -0.0018745 | -0.008025 | -0.02735
-0.57 | -0.0018565 | -0.007115 | -0.0255
-0.56 | -0.001541 | -0.006665 | -0.02545
-0.55 | -0.0014255 | -0.00748 | -0.02495
-0.54 | -0.0014225 | -0.007165 | -0.022
-0.53 | -0.001395 | -0.005635 | -0.02275
-0.52 | -0.001304 | -0.005505 | -0.0206
-0.51 | -0.0011115 | -0.00571 | -0.0164
-0.5 | -0.0010655 | -0.00527 | -0.02035
-0.49 | -0.001101 | -0.00515 | -0.02085
-0.48 | -0.0008765 | -0.00471 | -0.01565
-0.47 | -0.0007145 | -0.00426 | -0.01385
-0.46 | -0.0006265 | -0.002975 | -0.01135
-0.45 | -0.0003145 | -0.00213 | -0.00825
-0.44 | 1.6e-05 | -0.001705 | -0.00567
-0.43 | 0.000388 | -0.00014 | -0.001705
-0.42 | 0.0010235 | 0.00195 | 0.004605
-0.41 | 0.001789 | 0.00411 | 0.01337
-0.4 | 0.002782 | 0.007265 | 0.02574
-0.39 | 0.00425 | 0.012775 | 0.044685
-0.38 | 0.0061585 | 0.019175 | 0.067375
-0.37 | 0.008806 | 0.027425 | 0.0959
-0.36 | 0.0139445 | 0.038925 | 0.1366
-0.35 | 0.019425 | 0.05552 | 0.2002
-0.34 | 0.02502 | 0.07798 | 0.28795
-0.33 | 0.03487 | 0.10866 | 0.4001
-0.32 | 0.04856 | 0.15938 | 0.5656
-0.31 | 0.067475 | 0.21955 | 0.8002
-0.3 | 0.09324 | 0.2933 | 1.09965
-0.29 | 0.127995 | 0.4047 | 1.5349
-0.28 | 0.18979 | 0.5626 | 2.16765
-0.27 | 0.258095 | 0.7714 | 2.891
-0.26 | 0.3365 | 1.05925 | 3.956
-0.25 | 0.4604 | 1.4854 | 5.4245
-0.24 | 0.6329 | 1.99855 | 7.378
-0.23 | 0.8602 | 2.6715 | 10.1105
-0.22 | 1.17845 | 3.642 | 13.4995
-0.21 | 1.6499 | 4.88 | 18.218
-0.2 | 2.21465 | 6.5955 | 24.225
-0.19 | 2.933 | 8.923 | 32.43
-0.18 | 3.957 | 11.8985 | 42.675
-0.17 | 5.3225 | 15.812 | 54.6
-0.16 | 7.093 | 20.832 | 70.925
-0.15 | 9.5345 | 27.74 | 91.85
-0.14 | 12.618 | 35.88 | 115.735
-0.13 | 16.6965 | 46.27 | 144.185
-0.12 | 21.959 | 60.43 | 176.4
-0.11 | 28.695 | 77.355 | 212.15
-0.1 | 37.425 | 98.19 | 253.55
-0.09 | 47.95 | 122.65 | 297.8
-0.08 | 60.815 | 150.755 | 343.7
-0.07 | 76.88 | 181.9 | 387.25
-0.06 | 96.345 | 222.35 | 439.75
-0.05 | 115.685 | 263.3 | 491.45
-0.04 | 141.235 | 305.05 | 532.1
-0.03 | 169.8 | 352.9 | 581.75
-0.02 | 200 | 401.45 | 628.75
-0.01 | 233.85 | 456 | 676.05
0 | 265.15 | 503.95 | 726.25
0.01 | 296.7 | 546.2 | 761.5
0.02 | 332.9 | 599.05 | 802
0.03 | 365.3 | 649.15 | 836
0.04 | 389.8 | 684.15 | 862.5
0.05 | 414.8 | 726.1 | 903.5
0.06 | 437.15 | 764.5 | 935
0.07 | 457.65 | 798 | 956.5
0.08 | 472.6 | 837 | 976.5
0.09 | 479.65 | 860 | 1000.5
0.1 | 476.7 | 884 | 1021
0.11 | 484.55 | 920 | 1044.5
0.12 | 493 | 946 | 1068.5
0.13 | 481.5 | 963 | 1069
0.14 | 466.5 | 982.5 | 1080
0.15 | 450.5 | 994.5 | 1110
0.16 | 441.5 | 1006.5 | 1115
0.17 | 432.5 | 1026.5 | 1117.5
0.18 | 414.5 | 1039 | 1125
0.19 | 398 | 1048 | 1132.5
0.2 | 375.5 | 1060 | 1147
0.21 | 348.5 | 1068.5 | 1148.5
0.22 | 335 | 1065.5 | 1142
0.23 | 324 | 1066.5 | 1143
0.24 | 310 | 1079 | 1157.5
0.25 | 290 | 1079 | 1155.5
0.26 | 261.5 | 1075 | 1146.5
0.27 | 248.5 | 1075 | 1138.5
0.28 | 230.5 | 1073.5 | 1137.5
0.29 | 217.5 | 1068 | 1148
0.3 | 218 | 1068 | 1142
0.31 | 202.5 | 1069.5 | 1133
0.32 | 183 | 1058 | 1123
0.33 | 162 | 1050.5 | 1117.5
0.34 | 159 | 1034.5 | 1108
0.35 | 165 | 1023 | 1097
0.36 | 149 | 1028 | 1096
0.37 | 121 | 1016 | 1080
0.38 | 119 | 991 | 1064.5
0.39 | 124.5 | 971 | 1055.5
0.4 | 115 | 959.5 | 1037
0.41 | 112.5 | 955.5 | 1024.5
0.42 | 87 | 935 | 1021
0.43 | 82.5 | 907.5 | 1005.5
0.44 | 104.5 | 892 | 983.5
0.45 | 88 | 873.5 | 973.5
0.46 | 68.5 | 853 | 952.5
0.47 | 68 | 828.5 | 931
0.48 | 72.5 | 797.5 | 908
0.49 | 73 | 773 | 878
0.5 | 71 | 765 | 870