## IDS-VDS Characteristic (mA-mm)
VGS (V) | VDS = 0.100 V | VDS = 0.500 V | VDS = 0.900 V
-0.75 | 0.0007789 | 0.0036622 | 0.013021
-0.74 | 0.0007354 | 0.0035181 | 0.012579
-0.73 | 0.0007008 | 0.0033773 | 0.012247
-0.72 | 0.0006688 | 0.0032402 | 0.011785
-0.71 | 0.0006371 | 0.0031342 | 0.011407
-0.7 | 0.0006065 | 0.0030087 | 0.011105
-0.69 | 0.0005806 | 0.002899 | 0.010762
-0.68 | 0.0005523 | 0.0027794 | 0.01039
-0.67 | 0.0005282 | 0.0026671 | 0.010067
-0.66 | 0.0005021 | 0.0025675 | 0.009746
-0.65 | 0.00047776 | 0.002471 | 0.00935
-0.64 | 0.00045436 | 0.0023685 | 0.009091
-0.63 | 0.00043219 | 0.0022846 | 0.008788
-0.62 | 0.00041214 | 0.0022081 | 0.008511
-0.61 | 0.00039125 | 0.0021239 | 0.008212
-0.6 | 0.00037268 | 0.0020312 | 0.007925
-0.59 | 0.00035474 | 0.0019572 | 0.007626
-0.58 | 0.00033666 | 0.0018645 | 0.007403
-0.57 | 0.00031933 | 0.0018008 | 0.007124
-0.56 | 0.00030434 | 0.0017329 | 0.006949
-0.55 | 0.00028863 | 0.0016548 | 0.006711
-0.54 | 0.00027396 | 0.0016123 | 0.006476
-0.53 | 0.00026202 | 0.0015381 | 0.006261
-0.52 | 0.0002489 | 0.0014704 | 0.006102
-0.51 | 0.00023718 | 0.0014168 | 0.005893
-0.5 | 0.00022704 | 0.0013672 | 0.005711
-0.49 | 0.00021547 | 0.001322 | 0.005518
-0.48 | 0.00020669 | 0.0012589 | 0.005348
-0.47 | 0.00019843 | 0.0012271 | 0.005193
-0.46 | 0.00019323 | 0.0011845 | 0.005086
-0.45 | 0.00018919 | 0.0011596 | 0.00495
-0.44 | 0.00019095 | 0.0011497 | 0.0048913
-0.43 | 0.00019204 | 0.0011396 | 0.0048557
-0.42 | 0.00019942 | 0.0011548 | 0.0048845
-0.41 | 0.00021392 | 0.0011918 | 0.0049965
-0.4 | 0.00023766 | 0.001256 | 0.0051974
-0.39 | 0.00027263 | 0.0013545 | 0.0055531
-0.38 | 0.00032603 | 0.001519 | 0.006135
-0.37 | 0.00040096 | 0.0017482 | 0.006914
-0.36 | 0.00050973 | 0.0020848 | 0.008123
-0.35 | 0.0006937 | 0.0025637 | 0.009853
-0.34 | 0.0009134 | 0.003237 | 0.012328
-0.33 | 0.0012175 | 0.0041883 | 0.015844
-0.32 | 0.0016375 | 0.0055083 | 0.020743
-0.31 | 0.0022233 | 0.007504 | 0.027675
-0.3 | 0.0030347 | 0.010031 | 0.03732
-0.29 | 0.004171 | 0.013627 | 0.050809
-0.28 | 0.0056995 | 0.018513 | 0.06996
-0.27 | 0.008101 | 0.025357 | 0.09466
-0.26 | 0.011048 | 0.034603 | 0.13015
-0.25 | 0.015121 | 0.047269 | 0.17833
-0.24 | 0.020648 | 0.06543 | 0.24325
-0.23 | 0.02828 | 0.08887 | 0.33258
-0.22 | 0.038589 | 0.12091 | 0.45159
-0.21 | 0.052492 | 0.16408 | 0.6105
-0.2 | 0.0727 | 0.22301 | 0.831
-0.19 | 0.09835 | 0.30219 | 1.1188
-0.18 | 0.13373 | 0.40707 | 1.4955
-0.17 | 0.18052 | 0.54792 | 2.0039
-0.16 | 0.24423 | 0.7343 | 2.6337
-0.15 | 0.32827 | 0.9819 | 3.4709
-0.14 | 0.44163 | 1.3084 | 4.5342
-0.13 | 0.5919 | 1.7316 | 5.858
-0.12 | 0.7856 | 2.2775 | 7.479
-0.11 | 1.0435 | 2.9674 | 9.484
-0.1 | 1.3771 | 3.8555 | 11.831
-0.09 | 1.8203 | 4.9916 | 14.66
-0.08 | 2.3756 | 6.381 | 17.956
-0.07 | 3.0713 | 8.07 | 21.614
-0.06 | 3.9633 | 10.132 | 25.795
-0.05 | 5.0454 | 12.607 | 30.573
-0.04 | 6.341 | 15.49 | 35.723
-0.03 | 7.932 | 18.845 | 41.301
-0.02 | 9.819 | 22.634 | 47.514
-0.01 | 12.015 | 27.028 | 54.036
0 | 14.581 | 31.879 | 61.19
0.01 | 17.44 | 37.204 | 68.75
0.02 | 20.59 | 43.025 | 76.46
0.03 | 24.167 | 49.262 | 84.79
0.04 | 27.939 | 56.004 | 93.25
0.05 | 32.025 | 63.07 | 102.22
0.06 | 36.339 | 70.61 | 111.36
0.07 | 40.889 | 78.56 | 120.92
0.08 | 45.532 | 86.75 | 130.58
0.09 | 50.339 | 95.27 | 140.57
0.1 | 55.172 | 104 | 150.69
0.11 | 59.92 | 113.1 | 161.07
0.12 | 64.92 | 122.54 | 171.78
0.13 | 69.7 | 132.12 | 182.31
0.14 | 74.34 | 141.68 | 193.21
0.15 | 78.93 | 151.68 | 204.18
0.16 | 83.47 | 161.86 | 215.25
0.17 | 87.89 | 172.04 | 226.51
0.18 | 92.08 | 182.36 | 237.64
0.19 | 96.04 | 192.64 | 248.99
0.2 | 99.87 | 203.34 | 260.38
0.21 | 103.42 | 213.97 | 271.94
0.22 | 106.85 | 224.63 | 283.29
0.23 | 110.23 | 235.32 | 294.81
0.24 | 113.34 | 246.08 | 306.21
0.25 | 116.32 | 256.94 | 317.93
0.26 | 118.91 | 267.73 | 329.42
0.27 | 121.36 | 278.46 | 340.69
0.28 | 123.81 | 289.12 | 352.2
0.29 | 126.27 | 299.9 | 363.59
0.3 | 128.45 | 310.76 | 375.09
0.31 | 130.45 | 321.34 | 386.4
0.32 | 132.24 | 332.02 | 397.53
0.33 | 133.85 | 342.4 | 408.94
0.34 | 135.79 | 352.91 | 419.92
0.35 | 137.33 | 363.29 | 431
0.36 | 138.69 | 373.46 | 441.8
0.37 | 139.95 | 383.68 | 452.76
0.38 | 141.16 | 393.63 | 463.48
0.39 | 142.62 | 403.47 | 474.07
0.4 | 143.74 | 413.16 | 484.55
0.41 | 144.71 | 422.67 | 494.7
0.42 | 145.59 | 432.07 | 505.1
0.43 | 146.65 | 441.26 | 515.17
0.44 | 147.75 | 450.24 | 525.02
0.45 | 148.58 | 459.03 | 534.85
0.46 | 149.1 | 467.71 | 544.41
0.47 | 149.87 | 475.98 | 553.81
0.48 | 150.94 | 484.07 | 563.03
0.49 | 151.57 | 491.91 | 571.9
0.5 | 151.98 | 499.58 | 580.6

## Tranconductance (mS-mm)
VGS (V) | VDS = 0.100 V | VDS = 0.500 V | VDS = 0.900 V
-0.75 | -0.00435 | -0.01441 | -0.0442
-0.74 | -0.003905 | -0.014245 | -0.0387
-0.73 | -0.00333 | -0.013895 | -0.0397
-0.72 | -0.003185 | -0.012155 | -0.042
-0.71 | -0.003115 | -0.011575 | -0.034
-0.7 | -0.002825 | -0.01176 | -0.03225
-0.69 | -0.00271 | -0.011465 | -0.03575
-0.68 | -0.00262 | -0.011595 | -0.03475
-0.67 | -0.00251 | -0.010595 | -0.0322
-0.66 | -0.002522 | -0.009805 | -0.03585
-0.65 | -0.002387 | -0.00995 | -0.03275
-0.64 | -0.0022785 | -0.00932 | -0.0281
-0.63 | -0.002111 | -0.00802 | -0.029
-0.62 | -0.002047 | -0.008035 | -0.0288
-0.61 | -0.001973 | -0.008845 | -0.0293
-0.6 | -0.0018255 | -0.008335 | -0.0293
-0.59 | -0.001801 | -0.008335 | -0.0261
-0.58 | -0.0017705 | -0.00782 | -0.0251
-0.57 | -0.001616 | -0.00658 | -0.0227
-0.56 | -0.001535 | -0.0073 | -0.02065
-0.55 | -0.001519 | -0.00603 | -0.02365
-0.54 | -0.0013305 | -0.005835 | -0.0225
-0.53 | -0.001253 | -0.007095 | -0.0187
-0.52 | -0.001242 | -0.006065 | -0.0184
-0.51 | -0.001093 | -0.00516 | -0.01955
-0.5 | -0.0010855 | -0.00474 | -0.01875
-0.49 | -0.0010175 | -0.005415 | -0.01815
-0.48 | -0.000852 | -0.004745 | -0.01625
-0.47 | -0.000673 | -0.00372 | -0.0131
-0.46 | -0.000462 | -0.003375 | -0.01215
-0.45 | -0.000114 | -0.00174 | -0.009735
-0.44 | 0.0001425 | -0.001 | -0.004715
-0.43 | 0.0004235 | 0.000255 | -0.00034
-0.42 | 0.001094 | 0.00261 | 0.00704
-0.41 | 0.001912 | 0.00506 | 0.015645
-0.4 | 0.0029355 | 0.008135 | 0.02783
-0.39 | 0.0044185 | 0.01315 | 0.04688
-0.38 | 0.0064165 | 0.019685 | 0.068045
-0.37 | 0.009185 | 0.02829 | 0.0994
-0.36 | 0.014637 | 0.040775 | 0.14695
-0.35 | 0.0201835 | 0.05761 | 0.21025
-0.34 | 0.02619 | 0.08123 | 0.29955
-0.33 | 0.036205 | 0.113565 | 0.42075
-0.32 | 0.05029 | 0.165785 | 0.59155
-0.31 | 0.06986 | 0.226135 | 0.82885
-0.3 | 0.097385 | 0.30615 | 1.1567
-0.29 | 0.13324 | 0.4241 | 1.632
-0.28 | 0.1965 | 0.5865 | 2.19255
-0.27 | 0.267425 | 0.8045 | 3.0095
-0.26 | 0.351 | 1.0956 | 4.1835
-0.25 | 0.48 | 1.54135 | 5.655
-0.24 | 0.65795 | 2.08005 | 7.7125
-0.23 | 0.89705 | 2.774 | 10.417
-0.22 | 1.2106 | 3.7605 | 13.896
-0.21 | 1.70555 | 5.105 | 18.9705
-0.2 | 2.2929 | 6.9055 | 25.415
-0.19 | 3.0515 | 9.203 | 33.225
-0.18 | 4.1085 | 12.2865 | 44.255
-0.17 | 5.525 | 16.3615 | 56.91
-0.16 | 7.3875 | 21.699 | 73.35
-0.15 | 9.87 | 28.705 | 95.025
-0.14 | 13.1815 | 37.485 | 119.355
-0.13 | 17.1985 | 48.455 | 147.24
-0.12 | 22.58 | 61.79 | 181.3
-0.11 | 29.575 | 78.9 | 217.6
-0.1 | 38.84 | 101.21 | 258.8
-0.09 | 49.925 | 126.275 | 306.25
-0.08 | 62.55 | 153.92 | 347.7
-0.07 | 79.385 | 187.55 | 391.95
-0.06 | 98.705 | 226.85 | 447.95
-0.05 | 118.885 | 267.9 | 496.4
-0.04 | 144.33 | 311.9 | 536.4
-0.03 | 173.9 | 357.2 | 589.55
-0.02 | 204.15 | 409.15 | 636.75
-0.01 | 238.1 | 462.25 | 683.8
0 | 271.25 | 508.8 | 735.7
0.01 | 300.45 | 557.3 | 763.5
0.02 | 336.35 | 602.9 | 802
0.03 | 367.45 | 648.95 | 839.5
0.04 | 392.9 | 690.4 | 871.5
0.05 | 420 | 730.3 | 905.5
0.06 | 443.2 | 774.5 | 935
0.07 | 459.65 | 807 | 961
0.08 | 472.5 | 835.5 | 982.5
0.09 | 482 | 862.5 | 1005.5
0.1 | 479.05 | 891.5 | 1025
0.11 | 487.4 | 927 | 1054.5
0.12 | 489 | 951 | 1062
0.13 | 471 | 957 | 1071.5
0.14 | 461.5 | 978 | 1093.5
0.15 | 456.5 | 1009 | 1102
0.16 | 448 | 1018 | 1116.5
0.17 | 430.5 | 1025 | 1119.5
0.18 | 407.5 | 1030 | 1124
0.19 | 389.5 | 1049 | 1137
0.2 | 369 | 1066.5 | 1147.5
0.21 | 349 | 1064.5 | 1145.5
0.22 | 340.5 | 1067.5 | 1143.5
0.23 | 324.5 | 1072.5 | 1146
0.24 | 304.5 | 1081 | 1156
0.25 | 278.5 | 1082.5 | 1160.5
0.26 | 252 | 1076 | 1138
0.27 | 245 | 1069.5 | 1139
0.28 | 245.5 | 1072 | 1145
0.29 | 232 | 1082 | 1144.5
0.3 | 209 | 1072 | 1140.5
0.31 | 189.5 | 1063 | 1122
0.32 | 170 | 1053 | 1127
0.33 | 177.5 | 1044.5 | 1119.5
0.34 | 174 | 1044.5 | 1103
0.35 | 145 | 1027.5 | 1094
0.36 | 131 | 1019.5 | 1088
0.37 | 123.5 | 1008.5 | 1084
0.38 | 133.5 | 989.5 | 1065.5
0.39 | 129 | 976.5 | 1053.5
0.4 | 104.5 | 960 | 1031.5
0.41 | 92.5 | 945.5 | 1027.5
0.42 | 97 | 929.5 | 1023.5
0.43 | 108 | 908.5 | 996
0.44 | 96.5 | 888.5 | 984
0.45 | 67.5 | 873.5 | 969.5
0.46 | 64.5 | 847.5 | 948
0.47 | 92 | 818 | 931
0.48 | 85 | 796.5 | 904.5
0.49 | 52 | 775.5 | 878.5
0.5 | 41 | 767 | 870