## IDS-VDS Characteristic (mA-mm)
VGS (V) | VDS = 0.100 V | VDS = 0.500 V | VDS = 0.900 V
-0.75 | 0.0008265 | 0.0037866 | 0.013416
-0.74 | 0.0007895 | 0.0036504 | 0.013007
-0.73 | 0.0007515 | 0.0035239 | 0.012614
-0.72 | 0.0007156 | 0.0034027 | 0.012147
-0.71 | 0.0006794 | 0.0032619 | 0.011786
-0.7 | 0.000648 | 0.0031323 | 0.011422
-0.69 | 0.0006163 | 0.0030146 | 0.011105
-0.68 | 0.0005831 | 0.0028936 | 0.010717
-0.67 | 0.0005565 | 0.002785 | 0.01038
-0.66 | 0.0005308 | 0.0026802 | 0.010065
-0.65 | 0.000505 | 0.002587 | 0.009717
-0.64 | 0.00048378 | 0.0024688 | 0.009473
-0.63 | 0.0004602 | 0.0023832 | 0.009111
-0.62 | 0.00043852 | 0.0022892 | 0.008831
-0.61 | 0.00041718 | 0.0022053 | 0.008562
-0.6 | 0.0003925 | 0.0021115 | 0.008236
-0.59 | 0.00037575 | 0.0020427 | 0.007983
-0.58 | 0.00035816 | 0.0019562 | 0.007722
-0.57 | 0.00034509 | 0.0018827 | 0.007473
-0.56 | 0.00032274 | 0.001801 | 0.007183
-0.55 | 0.00030789 | 0.0017286 | 0.007009
-0.54 | 0.00029524 | 0.0016576 | 0.006771
-0.53 | 0.00028102 | 0.0016014 | 0.006535
-0.52 | 0.00026832 | 0.0015372 | 0.006364
-0.51 | 0.00025471 | 0.0014818 | 0.006118
-0.5 | 0.00024258 | 0.001425 | 0.005912
-0.49 | 0.00023188 | 0.0013701 | 0.005744
-0.48 | 0.00022276 | 0.0013345 | 0.005579
-0.47 | 0.00021396 | 0.0012874 | 0.005408
-0.46 | 0.00020823 | 0.0012456 | 0.005251
-0.45 | 0.00020589 | 0.0012182 | 0.00521
-0.44 | 0.0002029 | 0.0011994 | 0.005126
-0.43 | 0.00020478 | 0.0011927 | 0.005056
-0.42 | 0.00021302 | 0.0012066 | 0.005103
-0.41 | 0.00022703 | 0.0012473 | 0.005183
-0.4 | 0.00025112 | 0.0012955 | 0.005391
-0.39 | 0.00028638 | 0.0014016 | 0.005751
-0.38 | 0.00033956 | 0.0015584 | 0.006295
-0.37 | 0.00041439 | 0.0017927 | 0.007105
-0.36 | 0.00052021 | 0.0021221 | 0.008311
-0.35 | 0.0007057 | 0.0026071 | 0.010031
-0.34 | 0.0009257 | 0.0032902 | 0.012507
-0.33 | 0.0012269 | 0.0042228 | 0.016071
-0.32 | 0.0016465 | 0.0055132 | 0.020986
-0.31 | 0.0022357 | 0.007505 | 0.027856
-0.3 | 0.0030452 | 0.010068 | 0.037647
-0.29 | 0.004177 | 0.013583 | 0.051026
-0.28 | 0.005785 | 0.018435 | 0.06942
-0.27 | 0.00792 | 0.025174 | 0.09544
-0.26 | 0.01087 | 0.034468 | 0.1301
-0.25 | 0.014835 | 0.046849 | 0.17807
-0.24 | 0.020315 | 0.06499 | 0.24254
-0.23 | 0.027836 | 0.08845 | 0.33221
-0.22 | 0.038015 | 0.12045 | 0.45169
-0.21 | 0.051782 | 0.1621 | 0.6097
-0.2 | 0.07194 | 0.2209 | 0.8294
-0.19 | 0.09795 | 0.29946 | 1.1122
-0.18 | 0.13293 | 0.40425 | 1.4993
-0.17 | 0.17944 | 0.54436 | 1.9883
-0.16 | 0.24203 | 0.7257 | 2.6379
-0.15 | 0.32532 | 0.975 | 3.453
-0.14 | 0.43756 | 1.2918 | 4.5166
-0.13 | 0.5844 | 1.7094 | 5.826
-0.12 | 0.7812 | 2.2527 | 7.415
-0.11 | 1.0327 | 2.9379 | 9.4
-0.1 | 1.365 | 3.8289 | 11.769
-0.09 | 1.798 | 4.9277 | 14.486
-0.08 | 2.35 | 6.311 | 17.707
-0.07 | 3.0412 | 7.98 | 21.38
-0.06 | 3.9078 | 10.009 | 25.517
-0.05 | 4.9951 | 12.421 | 30.159
-0.04 | 6.271 | 15.295 | 35.199
-0.03 | 7.856 | 18.634 | 40.799
-0.02 | 9.7 | 22.379 | 46.809
-0.01 | 11.897 | 26.709 | 53.305
0 | 14.396 | 31.449 | 60.29
0.01 | 17.246 | 36.72 | 67.63
0.02 | 20.372 | 42.371 | 75.18
0.03 | 23.858 | 48.603 | 83.39
0.04 | 27.615 | 55.083 | 91.78
0.05 | 31.602 | 62.14 | 100.44
0.06 | 35.902 | 69.42 | 109.47
0.07 | 40.375 | 77.27 | 118.82
0.08 | 44.955 | 85.36 | 128.35
0.09 | 49.653 | 93.67 | 138.07
0.1 | 54.379 | 102.36 | 148.09
0.11 | 59.08 | 111.14 | 158.07
0.12 | 63.89 | 120.47 | 168.62
0.13 | 68.56 | 129.8 | 179.09
0.14 | 73.18 | 139.35 | 189.72
0.15 | 77.76 | 149.09 | 200.46
0.16 | 82.34 | 158.9 | 211.26
0.17 | 86.57 | 168.92 | 222.32
0.18 | 90.56 | 179.1 | 233.3
0.19 | 94.37 | 189.37 | 244.38
0.2 | 98.08 | 199.56 | 255.47
0.21 | 101.81 | 210.13 | 266.79
0.22 | 105.3 | 220.61 | 278.08
0.23 | 108.44 | 231.1 | 289.32
0.24 | 111.36 | 241.67 | 300.62
0.25 | 114.05 | 252.21 | 311.87
0.26 | 116.74 | 262.87 | 323.27
0.27 | 119.28 | 273.43 | 334.57
0.28 | 121.79 | 284 | 345.82
0.29 | 124.07 | 294.55 | 357.07
0.3 | 126.02 | 305.07 | 368.35
0.31 | 127.85 | 315.67 | 379.56
0.32 | 129.61 | 326.03 | 390.58
0.33 | 131.42 | 336.41 | 401.74
0.34 | 133.28 | 346.63 | 412.66
0.35 | 134.77 | 356.85 | 423.49
0.36 | 135.95 | 366.9 | 434.37
0.37 | 137.29 | 377.03 | 445.13
0.38 | 138.67 | 386.9 | 455.79
0.39 | 139.81 | 396.49 | 466.2
0.4 | 141 | 406.14 | 476.65
0.41 | 141.7 | 415.59 | 486.99
0.42 | 142.76 | 424.96 | 497.18
0.43 | 144.03 | 434.14 | 507.35
0.44 | 144.77 | 442.98 | 517.08
0.45 | 145.38 | 451.69 | 526.83
0.46 | 146.06 | 460.28 | 536.52
0.47 | 147.03 | 468.6 | 545.81
0.48 | 147.93 | 476.69 | 555.12
0.49 | 148.53 | 484.49 | 564.14
0.5 | 148.93 | 492.11 | 572.8

## Tranconductance (mS-mm)
VGS (V) | VDS = 0.100 V | VDS = 0.500 V | VDS = 0.900 V
-0.75 | -0.0037 | -0.01362 | -0.0409
-0.74 | -0.00375 | -0.013135 | -0.0401
-0.73 | -0.003695 | -0.012385 | -0.043
-0.72 | -0.003605 | -0.0131 | -0.0414
-0.71 | -0.00338 | -0.01352 | -0.03625
-0.7 | -0.003155 | -0.012365 | -0.03405
-0.69 | -0.003245 | -0.011935 | -0.03525
-0.68 | -0.00299 | -0.01148 | -0.03625
-0.67 | -0.002615 | -0.01067 | -0.0326
-0.66 | -0.002575 | -0.0099 | -0.03315
-0.65 | -0.002351 | -0.01057 | -0.0296
-0.64 | -0.00224 | -0.01019 | -0.0303
-0.63 | -0.002263 | -0.00898 | -0.0321
-0.62 | -0.002151 | -0.008895 | -0.02745
-0.61 | -0.002301 | -0.008885 | -0.02975
-0.6 | -0.0020715 | -0.00813 | -0.02895
-0.59 | -0.001717 | -0.007765 | -0.0257
-0.58 | -0.001533 | -0.008 | -0.0255
-0.57 | -0.001771 | -0.00776 | -0.02695
-0.56 | -0.00186 | -0.007705 | -0.0232
-0.55 | -0.001375 | -0.00717 | -0.0206
-0.54 | -0.0013435 | -0.00636 | -0.0237
-0.53 | -0.001346 | -0.00602 | -0.02035
-0.52 | -0.0013155 | -0.00598 | -0.02085
-0.51 | -0.001287 | -0.00561 | -0.0226
-0.5 | -0.0011415 | -0.005585 | -0.0187
-0.49 | -0.000991 | -0.004525 | -0.01665
-0.48 | -0.000896 | -0.004135 | -0.0168
-0.47 | -0.0007265 | -0.004445 | -0.0164
-0.46 | -0.0004035 | -0.00346 | -0.0099
-0.45 | -0.0002665 | -0.00231 | -0.00625
-0.44 | -5.55e-05 | -0.001275 | -0.0077
-0.43 | 0.000506 | 0.00036 | -0.00115
-0.42 | 0.0011125 | 0.00273 | 0.00635
-0.41 | 0.001905 | 0.004445 | 0.0144
-0.4 | 0.0029675 | 0.007715 | 0.0284
-0.39 | 0.004422 | 0.013145 | 0.0452
-0.38 | 0.0064005 | 0.019555 | 0.0677
-0.37 | 0.0090325 | 0.028185 | 0.1008
-0.36 | 0.0145655 | 0.04072 | 0.1463
-0.35 | 0.0202745 | 0.058405 | 0.2098
-0.34 | 0.02606 | 0.080785 | 0.302
-0.33 | 0.03604 | 0.11115 | 0.42395
-0.32 | 0.05044 | 0.16411 | 0.58925
-0.31 | 0.069935 | 0.22774 | 0.83305
-0.3 | 0.097065 | 0.3039 | 1.1585
-0.29 | 0.13699 | 0.41835 | 1.58865
-0.28 | 0.18715 | 0.57955 | 2.2207
-0.27 | 0.25425 | 0.80165 | 3.034
-0.26 | 0.34575 | 1.08375 | 4.1315
-0.25 | 0.47225 | 1.5261 | 5.622
-0.24 | 0.65005 | 2.08005 | 7.707
-0.23 | 0.885 | 2.773 | 10.4575
-0.22 | 1.1973 | 3.6825 | 13.8745
-0.21 | 1.69625 | 5.0225 | 18.8855
-0.2 | 2.3084 | 6.868 | 25.125
-0.19 | 3.0495 | 9.1675 | 33.495
-0.18 | 4.0745 | 12.245 | 43.805
-0.17 | 5.455 | 16.0725 | 56.93
-0.16 | 7.294 | 21.532 | 73.235
-0.15 | 9.7765 | 28.305 | 93.935
-0.14 | 12.954 | 36.72 | 118.65
-0.13 | 17.182 | 48.045 | 144.92
-0.12 | 22.415 | 61.425 | 178.7
-0.11 | 29.19 | 78.81 | 217.7
-0.1 | 38.265 | 99.49 | 254.3
-0.09 | 49.25 | 124.105 | 296.9
-0.08 | 62.16 | 152.615 | 344.7
-0.07 | 77.89 | 184.9 | 390.5
-0.06 | 97.695 | 222.05 | 438.95
-0.05 | 118.16 | 264.3 | 484.1
-0.04 | 143.045 | 310.65 | 532
-0.03 | 171.45 | 354.2 | 580.5
-0.02 | 202.05 | 403.75 | 625.3
-0.01 | 234.8 | 453.5 | 674.05
0 | 267.45 | 500.55 | 716.25
0.01 | 298.8 | 546.1 | 744.5
0.02 | 330.6 | 594.15 | 788
0.03 | 362.15 | 635.6 | 830
0.04 | 387.2 | 676.85 | 852.5
0.05 | 414.35 | 716.85 | 884.5
0.06 | 438.65 | 756.5 | 919
0.07 | 452.65 | 797 | 944
0.08 | 463.9 | 820 | 962.5
0.09 | 471.2 | 850 | 987
0.1 | 471.35 | 873.5 | 1000
0.11 | 475.55 | 905.5 | 1026.5
0.12 | 474 | 933 | 1051
0.13 | 464.5 | 944 | 1055
0.14 | 460 | 964.5 | 1068.5
0.15 | 458 | 977.5 | 1077
0.16 | 440.5 | 991.5 | 1093
0.17 | 411 | 1010 | 1102
0.18 | 390 | 1022.5 | 1103
0.19 | 376 | 1023 | 1108.5
0.2 | 372 | 1038 | 1120.5
0.21 | 361 | 1052.5 | 1130.5
0.22 | 331.5 | 1048.5 | 1126.5
0.23 | 303 | 1053 | 1127
0.24 | 280.5 | 1055.5 | 1127.5
0.25 | 269 | 1060 | 1132.5
0.26 | 261.5 | 1061 | 1135
0.27 | 252.5 | 1056.5 | 1127.5
0.28 | 239.5 | 1056 | 1125
0.29 | 211.5 | 1053.5 | 1126.5
0.3 | 189 | 1056 | 1124.5
0.31 | 179.5 | 1048 | 1111.5
0.32 | 178.5 | 1037 | 1109
0.33 | 183.5 | 1030 | 1104
0.34 | 167.5 | 1022 | 1087.5
0.35 | 133.5 | 1013.5 | 1085.5
0.36 | 126 | 1009 | 1082
0.37 | 136 | 1000 | 1071
0.38 | 126 | 973 | 1053.5
0.39 | 116.5 | 962 | 1043
0.4 | 94.5 | 955 | 1039.5
0.41 | 88 | 941 | 1026.5
0.42 | 116.5 | 927.5 | 1018
0.43 | 100.5 | 901 | 995
0.44 | 67.5 | 877.5 | 974
0.45 | 64.5 | 865 | 972
0.46 | 82.5 | 845.5 | 949
0.47 | 93.5 | 820.5 | 930
0.48 | 75 | 794.5 | 916.5
0.49 | 50 | 771 | 884
0.5 | 40 | 762 | 866