## IDS-VDS Characteristic (mA-mm)
VGS (V) | VDS = 0.100 V | VDS = 0.500 V | VDS = 0.900 V
-0.75 | 0.000777 | 0.0036054 | 0.012581
-0.74 | 0.000738 | 0.0034638 | 0.01218
-0.73 | 0.0007039 | 0.003314 | 0.011842
-0.72 | 0.0006649 | 0.0031732 | 0.011431
-0.71 | 0.0006357 | 0.0030494 | 0.011092
-0.7 | 0.0006058 | 0.0029385 | 0.010782
-0.69 | 0.0005737 | 0.0028328 | 0.010386
-0.68 | 0.0005474 | 0.002725 | 0.010111
-0.67 | 0.0005204 | 0.0026253 | 0.009774
-0.66 | 0.00049475 | 0.0025176 | 0.009438
-0.65 | 0.00047095 | 0.002408 | 0.009216
-0.64 | 0.00045036 | 0.0023261 | 0.008834
-0.63 | 0.00043032 | 0.0022364 | 0.008525
-0.62 | 0.00040739 | 0.0021344 | 0.008225
-0.61 | 0.00038691 | 0.0020547 | 0.007989
-0.6 | 0.00036948 | 0.0019844 | 0.007704
-0.59 | 0.00035206 | 0.0019067 | 0.007507
-0.58 | 0.00033688 | 0.0018336 | 0.00726
-0.57 | 0.00031868 | 0.0017538 | 0.007027
-0.56 | 0.00030431 | 0.0016881 | 0.006789
-0.55 | 0.00029101 | 0.0016257 | 0.006522
-0.54 | 0.00027534 | 0.0015611 | 0.006355
-0.53 | 0.00026224 | 0.0014991 | 0.006085
-0.52 | 0.00024859 | 0.0014415 | 0.005893
-0.51 | 0.00023719 | 0.0013912 | 0.005725
-0.5 | 0.00022618 | 0.0013419 | 0.005534
-0.49 | 0.00021633 | 0.0012944 | 0.005346
-0.48 | 0.00020889 | 0.0012494 | 0.005236
-0.47 | 0.00020187 | 0.0012053 | 0.00508
-0.46 | 0.00019524 | 0.0011765 | 0.004982
-0.45 | 0.0001919 | 0.0011467 | 0.0049045
-0.44 | 0.00019077 | 0.0011292 | 0.0048374
-0.43 | 0.00019384 | 0.001121 | 0.0048077
-0.42 | 0.00020255 | 0.0011388 | 0.0048513
-0.41 | 0.00021696 | 0.0011739 | 0.0049571
-0.4 | 0.00023991 | 0.001246 | 0.0051511
-0.39 | 0.00027743 | 0.0013473 | 0.0055278
-0.38 | 0.00032992 | 0.0015047 | 0.006128
-0.37 | 0.00040562 | 0.0017457 | 0.006908
-0.36 | 0.00051403 | 0.0020846 | 0.008167
-0.35 | 0.0006982 | 0.0025693 | 0.009902
-0.34 | 0.0009195 | 0.0032561 | 0.012474
-0.33 | 0.0012201 | 0.0042153 | 0.016023
-0.32 | 0.0016463 | 0.0055472 | 0.020937
-0.31 | 0.0022287 | 0.007562 | 0.027993
-0.3 | 0.0030455 | 0.010163 | 0.03794
-0.29 | 0.0041581 | 0.013741 | 0.051612
-0.28 | 0.0056901 | 0.018739 | 0.07066
-0.27 | 0.008108 | 0.025502 | 0.09693
-0.26 | 0.011075 | 0.034858 | 0.13142
-0.25 | 0.015093 | 0.047635 | 0.17989
-0.24 | 0.020576 | 0.06565 | 0.24643
-0.23 | 0.028194 | 0.08979 | 0.33548
-0.22 | 0.038372 | 0.12147 | 0.45714
-0.21 | 0.052503 | 0.16482 | 0.6193
-0.2 | 0.07261 | 0.22405 | 0.8396
-0.19 | 0.09846 | 0.30196 | 1.1324
-0.18 | 0.13352 | 0.40891 | 1.5142
-0.17 | 0.1808 | 0.5512 | 2.0138
-0.16 | 0.24397 | 0.7381 | 2.6694
-0.15 | 0.32678 | 0.9855 | 3.5107
-0.14 | 0.44156 | 1.309 | 4.5729
-0.13 | 0.5868 | 1.7363 | 5.936
-0.12 | 0.7852 | 2.2805 | 7.593
-0.11 | 1.0389 | 2.9817 | 9.592
-0.1 | 1.3772 | 3.8864 | 11.956
-0.09 | 1.8134 | 5.0207 | 14.873
-0.08 | 2.3674 | 6.395 | 18.16
-0.07 | 3.068 | 8.138 | 21.925
-0.06 | 3.9512 | 10.199 | 26.194
-0.05 | 5.0398 | 12.699 | 30.897
-0.04 | 6.329 | 15.656 | 36.18
-0.03 | 7.936 | 18.969 | 41.972
-0.02 | 9.801 | 22.911 | 48.119
-0.01 | 12.037 | 27.267 | 54.846
0 | 14.587 | 32.191 | 62.21
0.01 | 17.472 | 37.48 | 69.52
0.02 | 20.634 | 43.354 | 77.49
0.03 | 24.207 | 49.807 | 85.97
0.04 | 28.064 | 56.531 | 94.56
0.05 | 32.15 | 63.71 | 103.56
0.06 | 36.485 | 71.35 | 112.89
0.07 | 41.035 | 79.32 | 122.57
0.08 | 45.766 | 87.49 | 132.32
0.09 | 50.555 | 96.23 | 142.34
0.1 | 55.431 | 105.12 | 152.64
0.11 | 60.22 | 114.25 | 163.09
0.12 | 65.14 | 123.87 | 173.89
0.13 | 70.11 | 133.34 | 184.69
0.14 | 75 | 143.22 | 195.73
0.15 | 79.6 | 153.18 | 206.57
0.16 | 84.06 | 163.47 | 218.07
0.17 | 88.43 | 173.76 | 229.23
0.18 | 92.72 | 184.16 | 240.63
0.19 | 96.91 | 194.77 | 252.11
0.2 | 100.76 | 205.4 | 263.53
0.21 | 104.38 | 216.16 | 275.19
0.22 | 107.72 | 226.91 | 286.85
0.23 | 111.12 | 237.77 | 298.48
0.24 | 114.28 | 248.69 | 309.88
0.25 | 117.39 | 259.62 | 321.69
0.26 | 120.15 | 270.57 | 333.26
0.27 | 122.62 | 281.26 | 344.84
0.28 | 125.1 | 292.2 | 356.49
0.29 | 127.29 | 303.02 | 367.74
0.3 | 129.5 | 313.95 | 379.49
0.31 | 131.8 | 324.76 | 390.9
0.32 | 133.64 | 335.33 | 402.26
0.33 | 135.29 | 346.11 | 413.61
0.34 | 136.86 | 356.6 | 424.73
0.35 | 138.63 | 367 | 435.87
0.36 | 140.22 | 377.31 | 446.82
0.37 | 141.48 | 387.63 | 457.84
0.38 | 142.6 | 397.77 | 468.58
0.39 | 143.88 | 407.7 | 479.33
0.4 | 145.27 | 417.46 | 489.94
0.41 | 146.38 | 427.04 | 500.3
0.42 | 147.33 | 436.65 | 510.74
0.43 | 148.09 | 445.94 | 520.69
0.44 | 149.11 | 454.94 | 530.73
0.45 | 150.26 | 463.89 | 540.58
0.46 | 150.86 | 472.57 | 550.26
0.47 | 151.56 | 481 | 559.7
0.48 | 152.12 | 489.13 | 568.88
0.49 | 153.16 | 497.02 | 578
0.5 | 153.72 | 504.7 | 586.6

## Tranconductance (mS-mm)
VGS (V) | VDS = 0.100 V | VDS = 0.500 V | VDS = 0.900 V
-0.75 | -0.0039 | -0.01416 | -0.0401
-0.74 | -0.003655 | -0.01457 | -0.03695
-0.73 | -0.003655 | -0.01453 | -0.03745
-0.72 | -0.00341 | -0.01323 | -0.0375
-0.71 | -0.002955 | -0.011735 | -0.03245
-0.7 | -0.0031 | -0.01083 | -0.0353
-0.69 | -0.00292 | -0.010675 | -0.03355
-0.68 | -0.002665 | -0.010375 | -0.0306
-0.67 | -0.0026325 | -0.01037 | -0.03365
-0.66 | -0.0024725 | -0.010865 | -0.0279
-0.65 | -0.0022195 | -0.009575 | -0.0302
-0.64 | -0.0020315 | -0.00858 | -0.03455
-0.63 | -0.0021485 | -0.009585 | -0.03045
-0.62 | -0.0021705 | -0.009085 | -0.0268
-0.61 | -0.0018955 | -0.0075 | -0.02605
-0.6 | -0.0017425 | -0.0074 | -0.0241
-0.59 | -0.00163 | -0.00754 | -0.0222
-0.58 | -0.001669 | -0.007645 | -0.024
-0.57 | -0.0016285 | -0.007275 | -0.02355
-0.56 | -0.0013835 | -0.006405 | -0.02525
-0.55 | -0.0014485 | -0.00635 | -0.0217
-0.54 | -0.0014385 | -0.00633 | -0.02185
-0.53 | -0.0013375 | -0.00598 | -0.0231
-0.52 | -0.0012525 | -0.005395 | -0.018
-0.51 | -0.0011205 | -0.00498 | -0.01795
-0.5 | -0.001043 | -0.00484 | -0.01895
-0.49 | -0.0008645 | -0.004625 | -0.0149
-0.48 | -0.000723 | -0.004455 | -0.0133
-0.47 | -0.0006825 | -0.003645 | -0.0127
-0.46 | -0.0004985 | -0.00293 | -0.008775
-0.45 | -0.0002235 | -0.002365 | -0.00723
-0.44 | 9.7e-05 | -0.001285 | -0.00484
-0.43 | 0.000589 | 0.00048 | 0.000695
-0.42 | 0.001156 | 0.002645 | 0.00747
-0.41 | 0.001868 | 0.00536 | 0.01499
-0.4 | 0.0030235 | 0.00867 | 0.028535
-0.39 | 0.0045005 | 0.012935 | 0.048845
-0.38 | 0.0064095 | 0.01992 | 0.06901
-0.37 | 0.0092055 | 0.028995 | 0.10195
-0.36 | 0.014629 | 0.04118 | 0.1497
-0.35 | 0.0202735 | 0.058575 | 0.21535
-0.34 | 0.026095 | 0.0823 | 0.30605
-0.33 | 0.03634 | 0.114555 | 0.42315
-0.32 | 0.05043 | 0.167335 | 0.5985
-0.31 | 0.06996 | 0.23079 | 0.85015
-0.3 | 0.09647 | 0.30895 | 1.18095
-0.29 | 0.13223 | 0.4288 | 1.636
-0.28 | 0.197495 | 0.58805 | 2.2659
-0.27 | 0.269245 | 0.80595 | 3.038
-0.26 | 0.34925 | 1.10665 | 4.148
-0.25 | 0.47505 | 1.5396 | 5.7505
-0.24 | 0.65505 | 2.10775 | 7.7795
-0.23 | 0.8898 | 2.791 | 10.5355
-0.22 | 1.21545 | 3.7515 | 14.191
-0.21 | 1.7119 | 5.129 | 19.123
-0.2 | 2.29785 | 6.857 | 25.655
-0.19 | 3.0455 | 9.243 | 33.73
-0.18 | 4.117 | 12.462 | 44.07
-0.17 | 5.5225 | 16.4595 | 57.76
-0.16 | 7.299 | 21.715 | 74.845
-0.15 | 9.8795 | 28.545 | 95.175
-0.14 | 13.001 | 37.54 | 121.265
-0.13 | 17.182 | 48.575 | 151.005
-0.12 | 22.605 | 62.27 | 182.8
-0.11 | 29.6 | 80.295 | 218.15
-0.1 | 38.725 | 101.95 | 264.05
-0.09 | 49.51 | 125.43 | 310.2
-0.08 | 62.73 | 155.865 | 352.6
-0.07 | 79.19 | 190.2 | 401.7
-0.06 | 98.59 | 228.05 | 448.6
-0.05 | 118.89 | 272.85 | 499.3
-0.04 | 144.81 | 313.5 | 553.75
-0.03 | 173.6 | 362.75 | 596.95
-0.02 | 205.05 | 414.9 | 643.7
-0.01 | 239.3 | 464 | 704.55
0 | 271.75 | 510.65 | 733.7
0.01 | 302.35 | 558.15 | 764
0.02 | 336.75 | 616.35 | 822.5
0.03 | 371.5 | 658.85 | 853.5
0.04 | 397.15 | 695.15 | 879.5
0.05 | 421.05 | 740.95 | 916.5
0.06 | 444.25 | 780.5 | 950.5
0.07 | 464.05 | 807 | 971.5
0.08 | 476 | 845.5 | 988.5
0.09 | 483.25 | 881.5 | 1016
0.1 | 483.25 | 901 | 1037.5
0.11 | 485.45 | 937.5 | 1062.5
0.12 | 494.5 | 954.5 | 1080
0.13 | 493 | 967.5 | 1092
0.14 | 474.5 | 992 | 1094
0.15 | 453 | 1012.5 | 1117
0.16 | 441.5 | 1029 | 1133
0.17 | 433 | 1034.5 | 1128
0.18 | 424 | 1050.5 | 1144
0.19 | 402 | 1062 | 1145
0.2 | 373.5 | 1069.5 | 1154
0.21 | 348 | 1075.5 | 1166
0.22 | 337 | 1080.5 | 1164.5
0.23 | 328 | 1089 | 1151.5
0.24 | 313.5 | 1092.5 | 1160.5
0.25 | 293.5 | 1094 | 1169
0.26 | 261.5 | 1082 | 1157.5
0.27 | 247.5 | 1081.5 | 1161.5
0.28 | 233.5 | 1088 | 1145
0.29 | 220 | 1087.5 | 1150
0.3 | 225.5 | 1087 | 1158
0.31 | 207 | 1069 | 1138.5
0.32 | 174.5 | 1067.5 | 1135.5
0.33 | 161 | 1063.5 | 1123.5
0.34 | 167 | 1044.5 | 1113
0.35 | 168 | 1035.5 | 1104.5
0.36 | 142.5 | 1031.5 | 1098.5
0.37 | 119 | 1023 | 1088
0.38 | 120 | 1003.5 | 1074.5
0.39 | 133.5 | 984.5 | 1068
0.4 | 125 | 967 | 1048.5
0.41 | 103 | 959.5 | 1040
0.42 | 85.5 | 945 | 1019.5
0.43 | 89 | 914.5 | 999.5
0.44 | 108.5 | 897.5 | 994.5
0.45 | 87.5 | 881.5 | 976.5
0.46 | 65 | 855.5 | 956
0.47 | 63 | 828 | 931
0.48 | 80 | 801 | 915
0.49 | 80 | 778.5 | 886
0.5 | 56 | 768 | 860