## IDS-VDS Characteristic (mA-mm)
VGS (V) | VDS = 0.100 V | VDS = 0.500 V | VDS = 0.900 V
-0.75 | 0.0007723 | 0.003577 | 0.012683
-0.74 | 0.0007328 | 0.0034715 | 0.012231
-0.73 | 0.0007003 | 0.0033495 | 0.011871
-0.72 | 0.000663 | 0.0031941 | 0.01143
-0.71 | 0.0006346 | 0.0030856 | 0.011125
-0.7 | 0.0006018 | 0.0029439 | 0.010692
-0.69 | 0.0005762 | 0.0028539 | 0.010423
-0.68 | 0.0005486 | 0.0027392 | 0.010181
-0.67 | 0.0005222 | 0.0026316 | 0.009792
-0.66 | 0.0005008 | 0.002543 | 0.009439
-0.65 | 0.00048028 | 0.0024214 | 0.009173
-0.64 | 0.00045458 | 0.0023325 | 0.00888
-0.63 | 0.00043415 | 0.0022261 | 0.008579
-0.62 | 0.0004141 | 0.002157 | 0.00833
-0.61 | 0.00039491 | 0.0020681 | 0.008016
-0.6 | 0.00037089 | 0.001997 | 0.007743
-0.59 | 0.00035327 | 0.0019135 | 0.007476
-0.58 | 0.00033582 | 0.00184 | 0.00724
-0.57 | 0.00032006 | 0.0017705 | 0.006993
-0.56 | 0.00030518 | 0.0016979 | 0.006779
-0.55 | 0.00029112 | 0.0016433 | 0.006561
-0.54 | 0.00027661 | 0.0015774 | 0.006303
-0.53 | 0.0002632 | 0.0015128 | 0.006097
-0.52 | 0.00024872 | 0.0014559 | 0.005929
-0.51 | 0.00023858 | 0.0014006 | 0.005741
-0.5 | 0.00022875 | 0.0013435 | 0.005548
-0.49 | 0.00021956 | 0.0013015 | 0.005428
-0.48 | 0.00021015 | 0.0012583 | 0.005268
-0.47 | 0.00020277 | 0.0012262 | 0.005132
-0.46 | 0.00019613 | 0.0011898 | 0.005007
-0.45 | 0.00019439 | 0.0011641 | 0.004917
-0.44 | 0.00019421 | 0.0011543 | 0.0048244
-0.43 | 0.00019858 | 0.0011492 | 0.0048419
-0.42 | 0.00020747 | 0.001172 | 0.0048877
-0.41 | 0.00022218 | 0.0012107 | 0.0050273
-0.4 | 0.00024939 | 0.0012885 | 0.0052752
-0.39 | 0.00028801 | 0.0013998 | 0.0056754
-0.38 | 0.00034459 | 0.0015742 | 0.006293
-0.37 | 0.00042656 | 0.0018272 | 0.007171
-0.36 | 0.00054112 | 0.0021946 | 0.008497
-0.35 | 0.0007386 | 0.0026962 | 0.010402
-0.34 | 0.0009727 | 0.003435 | 0.013136
-0.33 | 0.0012993 | 0.0044577 | 0.016816
-0.32 | 0.001748 | 0.006013 | 0.022196
-0.31 | 0.0023782 | 0.007958 | 0.029708
-0.3 | 0.0032348 | 0.010724 | 0.040219
-0.29 | 0.0044274 | 0.014548 | 0.0545
-0.28 | 0.006268 | 0.019768 | 0.07469
-0.27 | 0.008592 | 0.026959 | 0.10211
-0.26 | 0.011698 | 0.036986 | 0.13932
-0.25 | 0.015957 | 0.050433 | 0.19006
-0.24 | 0.021825 | 0.06962 | 0.25939
-0.23 | 0.029778 | 0.09448 | 0.35382
-0.22 | 0.040727 | 0.12845 | 0.47948
-0.21 | 0.055524 | 0.17417 | 0.6509
-0.2 | 0.07709 | 0.23512 | 0.8774
-0.19 | 0.10386 | 0.31823 | 1.18
-0.18 | 0.14122 | 0.43026 | 1.5795
-0.17 | 0.19021 | 0.5789 | 2.1074
-0.16 | 0.25628 | 0.7756 | 2.7645
-0.15 | 0.34409 | 1.0339 | 3.6193
-0.14 | 0.46214 | 1.3631 | 4.7262
-0.13 | 0.6176 | 1.8111 | 6.116
-0.12 | 0.8199 | 2.3744 | 7.793
-0.11 | 1.087 | 3.0934 | 9.786
-0.1 | 1.4345 | 4.0185 | 12.218
-0.09 | 1.8881 | 5.1711 | 15.09
-0.08 | 2.4546 | 6.595 | 18.396
-0.07 | 3.1851 | 8.347 | 22.163
-0.06 | 4.0852 | 10.446 | 26.39
-0.05 | 5.2022 | 12.958 | 31.152
-0.04 | 6.527 | 15.937 | 36.459
-0.03 | 8.141 | 19.338 | 42.124
-0.02 | 10.071 | 23.183 | 48.299
-0.01 | 12.305 | 27.618 | 54.97
0 | 14.901 | 32.507 | 62.09
0.01 | 17.785 | 37.877 | 69.62
0.02 | 20.995 | 43.681 | 77.46
0.03 | 24.538 | 50.047 | 85.79
0.04 | 28.356 | 56.775 | 94.32
0.05 | 32.474 | 63.91 | 103.31
0.06 | 36.783 | 71.47 | 112.49
0.07 | 41.357 | 79.4 | 122
0.08 | 46.026 | 87.67 | 131.76
0.09 | 50.79 | 96.23 | 141.58
0.1 | 55.624 | 105.07 | 151.86
0.11 | 60.41 | 114.01 | 162.23
0.12 | 65.36 | 123.6 | 172.88
0.13 | 70.07 | 133.06 | 183.63
0.14 | 74.78 | 142.79 | 194.29
0.15 | 79.46 | 152.84 | 205.35
0.16 | 84.08 | 162.85 | 216.49
0.17 | 88.37 | 173.07 | 227.62
0.18 | 92.41 | 183.44 | 238.81
0.19 | 96.35 | 193.85 | 250.11
0.2 | 100.11 | 204.39 | 261.47
0.21 | 103.85 | 215.07 | 272.99
0.22 | 107.41 | 225.74 | 284.42
0.23 | 110.64 | 236.51 | 295.77
0.24 | 113.61 | 247.16 | 307.29
0.25 | 116.41 | 257.96 | 318.93
0.26 | 119.12 | 268.76 | 330.38
0.27 | 121.93 | 279.48 | 341.92
0.28 | 124.32 | 290.21 | 353.13
0.29 | 126.57 | 301.02 | 364.62
0.3 | 128.62 | 311.64 | 376.05
0.31 | 130.45 | 322.37 | 387.36
0.32 | 132.38 | 332.9 | 398.61
0.33 | 134.17 | 343.47 | 409.81
0.34 | 135.96 | 353.88 | 420.88
0.35 | 137.39 | 364.18 | 431.94
0.36 | 138.76 | 374.42 | 442.76
0.37 | 140.23 | 384.61 | 453.57
0.38 | 141.64 | 394.57 | 464.31
0.39 | 142.78 | 404.34 | 474.92
0.4 | 143.78 | 414.09 | 485.37
0.41 | 144.9 | 423.55 | 495.72
0.42 | 145.99 | 433.02 | 505.86
0.43 | 146.98 | 442.16 | 515.94
0.44 | 147.77 | 451.01 | 525.8
0.45 | 148.33 | 459.89 | 535.54
0.46 | 149.48 | 468.47 | 545.19
0.47 | 150.25 | 476.81 | 554.47
0.48 | 150.96 | 484.87 | 563.68
0.49 | 151.45 | 492.77 | 572.5
0.5 | 152.2 | 500.34 | 581.6

## Tranconductance (mS-mm)
VGS (V) | VDS = 0.100 V | VDS = 0.500 V | VDS = 0.900 V
-0.75 | -0.00395 | -0.01055 | -0.0452
-0.74 | -0.0036 | -0.011375 | -0.0406
-0.73 | -0.00349 | -0.01387 | -0.04005
-0.72 | -0.003285 | -0.013195 | -0.0373
-0.71 | -0.00306 | -0.01251 | -0.0369
-0.7 | -0.00292 | -0.011585 | -0.0351
-0.69 | -0.00266 | -0.010235 | -0.02555
-0.68 | -0.0027 | -0.011115 | -0.03155
-0.67 | -0.00239 | -0.00981 | -0.0371
-0.66 | -0.002096 | -0.01051 | -0.03095
-0.65 | -0.002311 | -0.010525 | -0.02795
-0.64 | -0.0023065 | -0.009765 | -0.0297
-0.63 | -0.002024 | -0.008775 | -0.0275
-0.62 | -0.001962 | -0.0079 | -0.02815
-0.61 | -0.0021605 | -0.008 | -0.02935
-0.6 | -0.002082 | -0.00773 | -0.027
-0.59 | -0.0017535 | -0.00785 | -0.02515
-0.58 | -0.0016605 | -0.00715 | -0.02415
-0.57 | -0.001532 | -0.007105 | -0.02305
-0.56 | -0.001447 | -0.00636 | -0.0216
-0.55 | -0.0014285 | -0.006025 | -0.0238
-0.54 | -0.001396 | -0.006525 | -0.0232
-0.53 | -0.0013945 | -0.006075 | -0.0187
-0.52 | -0.001231 | -0.00561 | -0.0178
-0.51 | -0.0009985 | -0.00562 | -0.01905
-0.5 | -0.000951 | -0.004955 | -0.01565
-0.49 | -0.00093 | -0.00426 | -0.014
-0.48 | -0.0008395 | -0.003765 | -0.0148
-0.47 | -0.000701 | -0.003425 | -0.01305
-0.46 | -0.000419 | -0.003105 | -0.01075
-0.45 | -9.6e-05 | -0.001775 | -0.00913
-0.44 | 0.0002095 | -0.000745 | -0.003755
-0.43 | 0.000663 | 0.000885 | 0.003165
-0.42 | 0.00118 | 0.003075 | 0.00927
-0.41 | 0.002096 | 0.005825 | 0.019375
-0.4 | 0.0032915 | 0.009455 | 0.032405
-0.39 | 0.00476 | 0.014285 | 0.05089
-0.38 | 0.0069275 | 0.02137 | 0.07478
-0.37 | 0.0098265 | 0.03102 | 0.1102
-0.36 | 0.015602 | 0.04345 | 0.16155
-0.35 | 0.021579 | 0.06202 | 0.23195
-0.34 | 0.028035 | 0.088075 | 0.3207
-0.33 | 0.038765 | 0.1289 | 0.453
-0.32 | 0.053945 | 0.175015 | 0.6446
-0.31 | 0.07434 | 0.23555 | 0.90115
-0.3 | 0.10246 | 0.3295 | 1.2396
-0.29 | 0.15166 | 0.4522 | 1.72355
-0.28 | 0.20823 | 0.62055 | 2.3805
-0.27 | 0.2715 | 0.8609 | 3.2315
-0.26 | 0.36825 | 1.1737 | 4.3975
-0.25 | 0.50635 | 1.6317 | 6.0035
-0.24 | 0.69105 | 2.20235 | 8.188
-0.23 | 0.9451 | 2.9415 | 11.0045
-0.22 | 1.2873 | 3.9845 | 14.854
-0.21 | 1.81815 | 5.3335 | 19.896
-0.2 | 2.4168 | 7.203 | 26.455
-0.19 | 3.2065 | 9.757 | 35.105
-0.18 | 4.3175 | 13.0335 | 46.37
-0.17 | 5.753 | 17.267 | 59.25
-0.16 | 7.694 | 22.75 | 75.595
-0.15 | 10.293 | 29.375 | 98.085
-0.14 | 13.6755 | 38.86 | 124.835
-0.13 | 17.888 | 50.565 | 153.34
-0.12 | 23.47 | 64.115 | 183.5
-0.11 | 30.73 | 82.205 | 221.25
-0.1 | 40.055 | 103.885 | 265.2
-0.09 | 51.005 | 128.825 | 308.9
-0.08 | 64.85 | 158.795 | 353.65
-0.07 | 81.53 | 192.55 | 399.7
-0.06 | 100.855 | 230.55 | 449.45
-0.05 | 122.09 | 274.55 | 503.45
-0.04 | 146.94 | 319 | 548.6
-0.03 | 177.2 | 362.3 | 592
-0.02 | 208.2 | 414 | 642.3
-0.01 | 241.5 | 466.2 | 689.55
0 | 274 | 512.95 | 732.5
0.01 | 304.7 | 558.7 | 768.5
0.02 | 337.65 | 608.5 | 808.5
0.03 | 368.05 | 654.7 | 843
0.04 | 396.8 | 693.15 | 876
0.05 | 421.35 | 734.75 | 908.5
0.06 | 444.15 | 774.5 | 934.5
0.07 | 462.15 | 810 | 963.5
0.08 | 471.65 | 841.5 | 979
0.09 | 479.9 | 870 | 1005
0.1 | 481 | 889 | 1032.5
0.11 | 486.8 | 926.5 | 1051
0.12 | 483 | 952.5 | 1070
0.13 | 471 | 959.5 | 1070.5
0.14 | 469.5 | 989 | 1086
0.15 | 465 | 1003 | 1110
0.16 | 445.5 | 1011.5 | 1113.5
0.17 | 416.5 | 1029.5 | 1116
0.18 | 399 | 1039 | 1124.5
0.19 | 385 | 1047.5 | 1133
0.2 | 375 | 1061 | 1144
0.21 | 365 | 1067.5 | 1147.5
0.22 | 339.5 | 1072 | 1139
0.23 | 310 | 1071 | 1143.5
0.24 | 288.5 | 1072.5 | 1158
0.25 | 275.5 | 1080 | 1154.5
0.26 | 276 | 1076 | 1149.5
0.27 | 260 | 1072.5 | 1137.5
0.28 | 232 | 1077 | 1135
0.29 | 215 | 1071.5 | 1146
0.3 | 194 | 1067.5 | 1137
0.31 | 188 | 1063 | 1128
0.32 | 186 | 1055 | 1122.5
0.33 | 179 | 1049 | 1113.5
0.34 | 161 | 1035.5 | 1106.5
0.35 | 140 | 1027 | 1094
0.36 | 142 | 1021.5 | 1081.5
0.37 | 144 | 1007.5 | 1077.5
0.38 | 127.5 | 986.5 | 1067.5
0.39 | 107 | 976 | 1053
0.4 | 106 | 960.5 | 1040
0.41 | 110.5 | 946.5 | 1024.5
0.42 | 104 | 930.5 | 1011
0.43 | 89 | 899.5 | 997
0.44 | 67.5 | 886.5 | 980
0.45 | 85.5 | 873 | 969.5
0.46 | 96 | 846 | 946.5
0.47 | 74 | 820 | 924.5
0.48 | 60 | 798 | 901.5
0.49 | 62 | 773.5 | 896
0.5 | 75 | 757 | 910