## IDS-VDS Characteristic (mA-mm)
VGS (V) | VDS = 0.100 V | VDS = 0.500 V | VDS = 0.900 V
-0.75 | 0.0008224 | 0.0035477 | 0.011919
-0.74 | 0.0007784 | 0.0034045 | 0.011584
-0.73 | 0.0007518 | 0.0032968 | 0.011267
-0.72 | 0.0007191 | 0.0031649 | 0.010874
-0.71 | 0.0006813 | 0.0030505 | 0.010568
-0.7 | 0.000651 | 0.0029427 | 0.010225
-0.69 | 0.0006186 | 0.0028334 | 0.009923
-0.68 | 0.0005902 | 0.0027533 | 0.00966
-0.67 | 0.0005679 | 0.0026553 | 0.009366
-0.66 | 0.0005389 | 0.0025431 | 0.009075
-0.65 | 0.0005186 | 0.0024462 | 0.00877
-0.64 | 0.00049417 | 0.0023588 | 0.008515
-0.63 | 0.00047285 | 0.0022858 | 0.008285
-0.62 | 0.00044848 | 0.0021999 | 0.008068
-0.61 | 0.00042419 | 0.0020995 | 0.00776
-0.6 | 0.00040649 | 0.0020334 | 0.00747
-0.59 | 0.00038606 | 0.0019641 | 0.007295
-0.58 | 0.00036914 | 0.0018875 | 0.007049
-0.57 | 0.00035085 | 0.0018096 | 0.006844
-0.56 | 0.00033327 | 0.001746 | 0.006566
-0.55 | 0.00031757 | 0.0016837 | 0.006402
-0.54 | 0.00030401 | 0.0016216 | 0.006208
-0.53 | 0.00028822 | 0.0015506 | 0.006017
-0.52 | 0.00027398 | 0.001505 | 0.005817
-0.51 | 0.00026312 | 0.001442 | 0.005661
-0.5 | 0.00025096 | 0.0013946 | 0.005452
-0.49 | 0.00024031 | 0.0013438 | 0.005315
-0.48 | 0.00023 | 0.0013063 | 0.005178
-0.47 | 0.00022326 | 0.001258 | 0.005051
-0.46 | 0.00021728 | 0.0012178 | 0.0049141
-0.45 | 0.00021285 | 0.0012071 | 0.0048832
-0.44 | 0.00021171 | 0.0011953 | 0.0048523
-0.43 | 0.00021528 | 0.001183 | 0.0048323
-0.42 | 0.00022383 | 0.0012032 | 0.0049003
-0.41 | 0.00023991 | 0.001254 | 0.005043
-0.4 | 0.00026556 | 0.001332 | 0.0052947
-0.39 | 0.00030394 | 0.0014548 | 0.005737
-0.38 | 0.00036 | 0.0016312 | 0.006355
-0.37 | 0.00044042 | 0.0018876 | 0.007295
-0.36 | 0.00055625 | 0.0022655 | 0.008693
-0.35 | 0.0007539 | 0.002795 | 0.010679
-0.34 | 0.0009895 | 0.0035384 | 0.013495
-0.33 | 0.0013176 | 0.0045933 | 0.017411
-0.32 | 0.0017624 | 0.006172 | 0.022903
-0.31 | 0.0023851 | 0.008219 | 0.030676
-0.3 | 0.0032498 | 0.011044 | 0.04133
-0.29 | 0.0044333 | 0.014898 | 0.056225
-0.28 | 0.006258 | 0.020197 | 0.07713
-0.27 | 0.008554 | 0.027498 | 0.10518
-0.26 | 0.011671 | 0.037531 | 0.14344
-0.25 | 0.015908 | 0.051283 | 0.19571
-0.24 | 0.021751 | 0.07106 | 0.26745
-0.23 | 0.029778 | 0.0961 | 0.36472
-0.22 | 0.040605 | 0.13073 | 0.49332
-0.21 | 0.054971 | 0.17689 | 0.6698
-0.2 | 0.07626 | 0.23978 | 0.9058
-0.19 | 0.10319 | 0.3242 | 1.2111
-0.18 | 0.13983 | 0.43609 | 1.6274
-0.17 | 0.18761 | 0.5858 | 2.1609
-0.16 | 0.25327 | 0.7852 | 2.8473
-0.15 | 0.34037 | 1.0464 | 3.7218
-0.14 | 0.45637 | 1.3883 | 4.8322
-0.13 | 0.6109 | 1.836 | 6.253
-0.12 | 0.8121 | 2.4044 | 7.926
-0.11 | 1.0771 | 3.1369 | 9.985
-0.1 | 1.4187 | 4.0699 | 12.468
-0.09 | 1.8691 | 5.2369 | 15.386
-0.08 | 2.4362 | 6.684 | 18.67
-0.07 | 3.1524 | 8.403 | 22.424
-0.06 | 4.047 | 10.525 | 26.688
-0.05 | 5.1491 | 13.07 | 31.503
-0.04 | 6.455 | 16.005 | 36.725
-0.03 | 8.061 | 19.398 | 42.431
-0.02 | 9.959 | 23.253 | 48.46
-0.01 | 12.167 | 27.653 | 55.118
0 | 14.734 | 32.538 | 62.22
0.01 | 17.586 | 37.924 | 69.71
0.02 | 20.731 | 43.553 | 77.42
0.03 | 24.313 | 49.904 | 85.67
0.04 | 28.056 | 56.579 | 94.08
0.05 | 32.113 | 63.6 | 102.94
0.06 | 36.388 | 71.09 | 112
0.07 | 40.894 | 78.93 | 121.46
0.08 | 45.492 | 87.09 | 131
0.09 | 50.204 | 95.36 | 140.8
0.1 | 54.962 | 104.09 | 150.78
0.11 | 59.61 | 113.12 | 161.07
0.12 | 64.51 | 122.41 | 171.52
0.13 | 69.26 | 131.74 | 181.95
0.14 | 73.95 | 141.3 | 192.65
0.15 | 78.52 | 151.06 | 203.44
0.16 | 82.9 | 160.99 | 214.37
0.17 | 87.15 | 171 | 225.43
0.18 | 91.2 | 181.07 | 236.33
0.19 | 95.21 | 191.44 | 247.5
0.2 | 99.04 | 201.77 | 258.6
0.21 | 102.58 | 212.27 | 270.01
0.22 | 105.78 | 222.84 | 281.2
0.23 | 108.97 | 233.19 | 292.44
0.24 | 111.94 | 243.8 | 303.73
0.25 | 115.01 | 254.5 | 315.17
0.26 | 117.63 | 265.05 | 326.47
0.27 | 120.13 | 275.59 | 337.54
0.28 | 122.32 | 286.13 | 348.86
0.29 | 124.59 | 296.63 | 360.06
0.3 | 126.63 | 307.23 | 371.34
0.31 | 128.58 | 317.74 | 382.55
0.32 | 130.53 | 328.01 | 393.42
0.33 | 132.3 | 338.39 | 404.61
0.34 | 133.85 | 348.7 | 415.47
0.35 | 135.22 | 358.89 | 426.4
0.36 | 136.72 | 368.98 | 437.13
0.37 | 138.15 | 378.92 | 447.78
0.38 | 139.15 | 388.81 | 458.35
0.39 | 140.4 | 398.54 | 468.79
0.4 | 141.39 | 408 | 479.1
0.41 | 142.54 | 417.44 | 489.2
0.42 | 143.58 | 426.79 | 499.48
0.43 | 144.39 | 435.84 | 509.44
0.44 | 145.23 | 444.73 | 519.18
0.45 | 146.06 | 453.37 | 528.9
0.46 | 146.97 | 461.83 | 538.28
0.47 | 147.75 | 470.15 | 547.72
0.48 | 148.37 | 478.14 | 556.81
0.49 | 148.94 | 485.94 | 565.78
0.5 | 149.75 | 493.49 | 574.2

## Tranconductance (mS-mm)
VGS (V) | VDS = 0.100 V | VDS = 0.500 V | VDS = 0.900 V
-0.75 | -0.0044 | -0.01432 | -0.0335
-0.74 | -0.00353 | -0.012545 | -0.0326
-0.73 | -0.002965 | -0.01198 | -0.0355
-0.72 | -0.003525 | -0.012315 | -0.03495
-0.71 | -0.003405 | -0.01111 | -0.03245
-0.7 | -0.003135 | -0.010855 | -0.03225
-0.69 | -0.00304 | -0.00947 | -0.02825
-0.68 | -0.002535 | -0.008905 | -0.02785
-0.67 | -0.002565 | -0.01051 | -0.02925
-0.66 | -0.002465 | -0.010455 | -0.0298
-0.65 | -0.0022365 | -0.009215 | -0.028
-0.64 | -0.0022875 | -0.00802 | -0.02425
-0.63 | -0.0022845 | -0.007945 | -0.02235
-0.62 | -0.002433 | -0.009315 | -0.02625
-0.61 | -0.0020995 | -0.008325 | -0.0299
-0.6 | -0.0019065 | -0.00677 | -0.02325
-0.59 | -0.0018675 | -0.007295 | -0.02105
-0.58 | -0.0017605 | -0.007725 | -0.02255
-0.57 | -0.0017935 | -0.007075 | -0.02415
-0.56 | -0.001664 | -0.006295 | -0.0221
-0.55 | -0.001463 | -0.00622 | -0.0179
-0.54 | -0.0014675 | -0.006655 | -0.01925
-0.53 | -0.0015015 | -0.00583 | -0.01955
-0.52 | -0.001255 | -0.00543 | -0.0178
-0.51 | -0.001151 | -0.00552 | -0.01825
-0.5 | -0.0011405 | -0.00491 | -0.0173
-0.49 | -0.001048 | -0.004415 | -0.0137
-0.48 | -0.0008525 | -0.00429 | -0.0132
-0.47 | -0.000636 | -0.004425 | -0.013195
-0.46 | -0.0005205 | -0.002545 | -0.00839
-0.45 | -0.0002785 | -0.001125 | -0.00309
-0.44 | 0.0001215 | -0.001205 | -0.002545
-0.43 | 0.000606 | 0.000395 | 0.0024
-0.42 | 0.0012315 | 0.00355 | 0.010535
-0.41 | 0.0020865 | 0.00644 | 0.01972
-0.4 | 0.0032015 | 0.01004 | 0.0347
-0.39 | 0.004722 | 0.01496 | 0.053015
-0.38 | 0.006824 | 0.02164 | 0.0779
-0.37 | 0.0098125 | 0.031715 | 0.1169
-0.36 | 0.015674 | 0.04537 | 0.1692
-0.35 | 0.0216625 | 0.063645 | 0.2401
-0.34 | 0.028185 | 0.089915 | 0.3366
-0.33 | 0.038645 | 0.13168 | 0.4704
-0.32 | 0.053375 | 0.181285 | 0.66325
-0.31 | 0.07437 | 0.2436 | 0.92135
-0.3 | 0.10241 | 0.33395 | 1.27745
-0.29 | 0.15041 | 0.45765 | 1.79
-0.28 | 0.206035 | 0.63 | 2.44775
-0.27 | 0.27065 | 0.8667 | 3.3155
-0.26 | 0.3677 | 1.18925 | 4.5265
-0.25 | 0.504 | 1.67645 | 6.2005
-0.24 | 0.6935 | 2.24085 | 8.4505
-0.23 | 0.9427 | 2.9835 | 11.2935
-0.22 | 1.25965 | 4.0395 | 15.254
-0.21 | 1.78275 | 5.4525 | 20.624
-0.2 | 2.41095 | 7.3655 | 27.065
-0.19 | 3.1785 | 9.8155 | 36.08
-0.18 | 4.221 | 13.08 | 47.49
-0.17 | 5.672 | 17.4555 | 60.995
-0.16 | 7.638 | 23.03 | 78.045
-0.15 | 10.155 | 30.155 | 99.245
-0.14 | 13.5265 | 39.48 | 126.56
-0.13 | 17.7865 | 50.805 | 154.69
-0.12 | 23.31 | 65.045 | 186.6
-0.11 | 30.33 | 83.275 | 227.1
-0.1 | 39.6 | 105 | 270.05
-0.09 | 50.875 | 130.705 | 310.1
-0.08 | 64.165 | 158.305 | 351.9
-0.07 | 80.54 | 192.05 | 400.9
-0.06 | 99.835 | 233.35 | 453.95
-0.05 | 120.4 | 274 | 501.85
-0.04 | 145.595 | 316.4 | 546.4
-0.03 | 175.2 | 362.4 | 586.75
-0.02 | 205.3 | 412.75 | 634.35
-0.01 | 238.75 | 464.25 | 688
0 | 270.95 | 513.55 | 729.6
0.01 | 299.85 | 550.75 | 760
0.02 | 336.35 | 599 | 798
0.03 | 366.25 | 651.3 | 833
0.04 | 390 | 684.8 | 863.5
0.05 | 416.6 | 725.55 | 896
0.06 | 439.05 | 766.5 | 926
0.07 | 455.2 | 800 | 950
0.08 | 465.5 | 821.5 | 967
0.09 | 473.5 | 850 | 989
0.1 | 470.3 | 888 | 1013.5
0.11 | 477.4 | 916 | 1037
0.12 | 482.5 | 931 | 1044
0.13 | 472 | 944.5 | 1056.5
0.14 | 463 | 966 | 1074.5
0.15 | 447.5 | 984.5 | 1086
0.16 | 431.5 | 997 | 1099.5
0.17 | 415 | 1004 | 1098
0.18 | 403 | 1022 | 1103.5
0.19 | 392 | 1035 | 1113.5
0.2 | 368.5 | 1041.5 | 1125.5
0.21 | 337 | 1053.5 | 1130
0.22 | 319.5 | 1046 | 1121.5
0.23 | 308 | 1048 | 1126.5
0.24 | 302 | 1065.5 | 1136.5
0.25 | 284.5 | 1062.5 | 1137
0.26 | 256 | 1054.5 | 1118.5
0.27 | 234.5 | 1054 | 1119.5
0.28 | 223 | 1052 | 1126
0.29 | 215.5 | 1055 | 1124
0.3 | 199.5 | 1055.5 | 1124.5
0.31 | 195 | 1039 | 1104
0.32 | 186 | 1032.5 | 1103
0.33 | 166 | 1034.5 | 1102.5
0.34 | 146 | 1025 | 1089.5
0.35 | 143.5 | 1014 | 1083
0.36 | 146.5 | 1001.5 | 1069
0.37 | 121.5 | 991.5 | 1061
0.38 | 112.5 | 981 | 1050.5
0.39 | 112 | 959.5 | 1037.5
0.4 | 107 | 945 | 1020.5
0.41 | 109.5 | 939.5 | 1019
0.42 | 92.5 | 920 | 1012
0.43 | 82.5 | 897 | 985
0.44 | 83.5 | 876.5 | 973
0.45 | 87 | 855 | 955
0.46 | 84.5 | 839 | 941
0.47 | 70 | 815.5 | 926.5
0.48 | 59.5 | 789.5 | 903
0.49 | 69 | 767.5 | 869.5
0.5 | 81 | 755 | 842