## IDS-VDS Characteristic (mA-mm)
VGS (V) | VDS = 0.100 V | VDS = 0.500 V | VDS = 0.900 V
-0.75 | 0.0007224 | 0.0032211 | 0.011021
-0.74 | 0.0006933 | 0.0030808 | 0.01075
-0.73 | 0.0006569 | 0.002984 | 0.010366
-0.72 | 0.000626 | 0.0028769 | 0.01007
-0.71 | 0.0005991 | 0.0027711 | 0.009754
-0.7 | 0.0005716 | 0.002655 | 0.009466
-0.69 | 0.0005477 | 0.0025682 | 0.009156
-0.68 | 0.0005262 | 0.0024629 | 0.00885
-0.67 | 0.0005006 | 0.0023708 | 0.008617
-0.66 | 0.00047593 | 0.0022831 | 0.008332
-0.65 | 0.0004513 | 0.0021993 | 0.008067
-0.64 | 0.0004317 | 0.0021266 | 0.007839
-0.63 | 0.00041114 | 0.0020453 | 0.00758
-0.62 | 0.00039251 | 0.0019631 | 0.007316
-0.61 | 0.00037048 | 0.0018882 | 0.00707
-0.6 | 0.00035231 | 0.0018129 | 0.00685
-0.59 | 0.00033731 | 0.0017455 | 0.006646
-0.58 | 0.00032107 | 0.0016674 | 0.00644
-0.57 | 0.00030429 | 0.0016155 | 0.006237
-0.56 | 0.00028961 | 0.0015486 | 0.006028
-0.55 | 0.00027602 | 0.0014883 | 0.005793
-0.54 | 0.00026563 | 0.0014402 | 0.005604
-0.53 | 0.00025198 | 0.0013887 | 0.005435
-0.52 | 0.00024034 | 0.0013288 | 0.005309
-0.51 | 0.00022855 | 0.0012845 | 0.005124
-0.5 | 0.00021714 | 0.0012366 | 0.0049649
-0.49 | 0.00020937 | 0.0011918 | 0.0048247
-0.48 | 0.00020052 | 0.0011627 | 0.0047019
-0.47 | 0.00019488 | 0.0011286 | 0.0045693
-0.46 | 0.0001892 | 0.0010949 | 0.0044987
-0.45 | 0.00018809 | 0.0010771 | 0.0044404
-0.44 | 0.00018821 | 0.0010618 | 0.0043643
-0.43 | 0.00019152 | 0.0010757 | 0.0043927
-0.42 | 0.00019987 | 0.0010952 | 0.0044263
-0.41 | 0.00021563 | 0.0011324 | 0.0045994
-0.4 | 0.00024004 | 0.001205 | 0.0048528
-0.39 | 0.00027912 | 0.0013293 | 0.0052517
-0.38 | 0.00033559 | 0.0015074 | 0.005929
-0.37 | 0.00041496 | 0.0017521 | 0.006814
-0.36 | 0.00052642 | 0.0021162 | 0.008148
-0.35 | 0.0007166 | 0.0026327 | 0.01005
-0.34 | 0.0009464 | 0.0033576 | 0.012765
-0.33 | 0.0012622 | 0.004347 | 0.016515
-0.32 | 0.0016968 | 0.005798 | 0.021766
-0.31 | 0.0023062 | 0.007735 | 0.029205
-0.3 | 0.0031471 | 0.010429 | 0.039442
-0.29 | 0.0042995 | 0.014163 | 0.053674
-0.28 | 0.006051 | 0.019224 | 0.07345
-0.27 | 0.008289 | 0.026307 | 0.10025
-0.26 | 0.01131 | 0.036062 | 0.13726
-0.25 | 0.01545 | 0.049008 | 0.18765
-0.24 | 0.021015 | 0.068 | 0.25605
-0.23 | 0.028774 | 0.09253 | 0.34915
-0.22 | 0.039238 | 0.12546 | 0.47184
-0.21 | 0.053468 | 0.16994 | 0.6439
-0.2 | 0.07403 | 0.22995 | 0.8643
-0.19 | 0.10017 | 0.31102 | 1.1653
-0.18 | 0.13608 | 0.42032 | 1.5613
-0.17 | 0.18381 | 0.56555 | 2.0733
-0.16 | 0.24655 | 0.7582 | 2.7375
-0.15 | 0.33179 | 1.0071 | 3.594
-0.14 | 0.44534 | 1.335 | 4.6802
-0.13 | 0.596 | 1.7691 | 6.056
-0.12 | 0.7943 | 2.3233 | 7.687
-0.11 | 1.0525 | 3.0273 | 9.736
-0.1 | 1.3871 | 3.9441 | 12.123
-0.09 | 1.826 | 5.0567 | 15.013
-0.08 | 2.3812 | 6.481 | 18.332
-0.07 | 3.0838 | 8.216 | 22.063
-0.06 | 3.9609 | 10.272 | 26.316
-0.05 | 5.0495 | 12.794 | 31.1
-0.04 | 6.343 | 15.696 | 36.347
-0.03 | 7.942 | 19.09 | 42.109
-0.02 | 9.83 | 22.979 | 48.293
-0.01 | 12.037 | 27.354 | 54.937
0 | 14.606 | 32.218 | 62.24
0.01 | 17.481 | 37.588 | 69.66
0.02 | 20.631 | 43.446 | 77.56
0.03 | 24.187 | 49.773 | 85.89
0.04 | 27.974 | 56.544 | 94.48
0.05 | 32.104 | 63.68 | 103.46
0.06 | 36.366 | 71.19 | 112.72
0.07 | 40.957 | 79.18 | 122.38
0.08 | 45.68 | 87.5 | 132
0.09 | 50.483 | 95.99 | 142.14
0.1 | 55.363 | 104.96 | 152.38
0.11 | 60.16 | 114 | 162.81
0.12 | 65.14 | 123.51 | 173.6
0.13 | 69.96 | 133.12 | 184.23
0.14 | 74.72 | 142.94 | 195.15
0.15 | 79.32 | 152.91 | 206.18
0.16 | 83.99 | 163.01 | 217.49
0.17 | 88.39 | 173.39 | 228.63
0.18 | 92.68 | 183.71 | 239.92
0.19 | 96.67 | 194.3 | 251.39
0.2 | 100.52 | 204.88 | 262.85
0.21 | 104.07 | 215.64 | 274.36
0.22 | 107.63 | 226.37 | 285.79
0.23 | 110.99 | 237.09 | 297.47
0.24 | 114.25 | 247.98 | 308.97
0.25 | 117.28 | 258.74 | 320.66
0.26 | 119.91 | 269.67 | 332.27
0.27 | 122.3 | 280.48 | 343.55
0.28 | 124.89 | 291.32 | 355.16
0.29 | 127.17 | 302.14 | 366.68
0.3 | 129.61 | 312.83 | 378.14
0.31 | 131.48 | 323.67 | 389.46
0.32 | 133.18 | 334.25 | 400.75
0.33 | 134.92 | 344.89 | 412.01
0.34 | 136.92 | 355.34 | 423.15
0.35 | 138.54 | 365.75 | 434.22
0.36 | 139.91 | 376.02 | 445.03
0.37 | 141.04 | 386.26 | 456.1
0.38 | 142.4 | 396.26 | 466.85
0.39 | 144.1 | 406.07 | 477.39
0.4 | 145.08 | 415.86 | 487.94
0.41 | 145.87 | 425.49 | 498.05
0.42 | 146.93 | 434.93 | 508.51
0.43 | 147.91 | 444.18 | 518.51
0.44 | 149.1 | 453.05 | 528.38
0.45 | 149.77 | 461.93 | 538.16
0.46 | 150.29 | 470.65 | 547.72
0.47 | 151.23 | 478.88 | 557.11
0.48 | 152.32 | 487.02 | 566.23
0.49 | 152.84 | 494.88 | 575
0.5 | 153.26 | 502.57 | 584

## Tranconductance (mS-mm)
VGS (V) | VDS = 0.100 V | VDS = 0.500 V | VDS = 0.900 V
-0.75 | -0.00291 | -0.01403 | -0.0271
-0.74 | -0.003275 | -0.011855 | -0.03275
-0.73 | -0.003365 | -0.010195 | -0.034
-0.72 | -0.00289 | -0.010645 | -0.0306
-0.71 | -0.00272 | -0.011095 | -0.0302
-0.7 | -0.00257 | -0.010145 | -0.0299
-0.69 | -0.00227 | -0.009605 | -0.0308
-0.68 | -0.002355 | -0.00987 | -0.02695
-0.67 | -0.0025135 | -0.00899 | -0.0259
-0.66 | -0.002465 | -0.008575 | -0.0275
-0.65 | -0.0022115 | -0.007825 | -0.02465
-0.64 | -0.002008 | -0.0077 | -0.02435
-0.63 | -0.0019595 | -0.008175 | -0.02615
-0.62 | -0.002033 | -0.007855 | -0.0255
-0.61 | -0.00201 | -0.00751 | -0.0233
-0.6 | -0.0016585 | -0.007135 | -0.0212
-0.59 | -0.001562 | -0.007275 | -0.0205
-0.58 | -0.001651 | -0.0065 | -0.02045
-0.57 | -0.001573 | -0.00594 | -0.0206
-0.56 | -0.0014135 | -0.00636 | -0.0222
-0.55 | -0.001199 | -0.00542 | -0.0212
-0.54 | -0.001202 | -0.00498 | -0.0179
-0.53 | -0.0012645 | -0.00557 | -0.01475
-0.52 | -0.0011715 | -0.00521 | -0.01555
-0.51 | -0.00116 | -0.00461 | -0.017205
-0.5 | -0.000959 | -0.004635 | -0.014965
-0.49 | -0.000831 | -0.003695 | -0.01315
-0.48 | -0.0007245 | -0.00316 | -0.01277
-0.47 | -0.000566 | -0.00339 | -0.01016
-0.46 | -0.0003395 | -0.002575 | -0.006445
-0.45 | -4.95e-05 | -0.001655 | -0.00672
-0.44 | 0.0001715 | -7e-05 | -0.002385
-0.43 | 0.000583 | 0.00167 | 0.0031
-0.42 | 0.0012055 | 0.002835 | 0.010335
-0.41 | 0.0020085 | 0.00549 | 0.021325
-0.4 | 0.0031745 | 0.009845 | 0.032615
-0.39 | 0.0047775 | 0.01512 | 0.05381
-0.38 | 0.006792 | 0.02114 | 0.078115
-0.37 | 0.0095415 | 0.03044 | 0.11095
-0.36 | 0.015082 | 0.04403 | 0.1618
-0.35 | 0.020999 | 0.06207 | 0.23085
-0.34 | 0.02728 | 0.085715 | 0.32325
-0.33 | 0.03752 | 0.12202 | 0.45005
-0.32 | 0.0522 | 0.1694 | 0.6345
-0.31 | 0.072515 | 0.23155 | 0.8838
-0.3 | 0.099665 | 0.3214 | 1.22345
-0.29 | 0.145195 | 0.43975 | 1.7004
-0.28 | 0.199475 | 0.6072 | 2.3288
-0.27 | 0.26295 | 0.8419 | 3.1905
-0.26 | 0.35805 | 1.13505 | 4.37
-0.25 | 0.48525 | 1.5969 | 5.9395
-0.24 | 0.6662 | 2.1761 | 8.075
-0.23 | 0.91115 | 2.873 | 10.7895
-0.22 | 1.2347 | 3.8705 | 14.7375
-0.21 | 1.7396 | 5.2245 | 19.623
-0.2 | 2.3351 | 7.054 | 26.07
-0.19 | 3.1025 | 9.5185 | 34.85
-0.18 | 4.182 | 12.7265 | 45.4
-0.17 | 5.5235 | 16.894 | 58.81
-0.16 | 7.399 | 22.0775 | 76.035
-0.15 | 9.9395 | 28.84 | 97.135
-0.14 | 13.2105 | 38.1 | 123.1
-0.13 | 17.448 | 49.415 | 150.34
-0.12 | 22.825 | 62.91 | 184
-0.11 | 29.64 | 81.04 | 221.8
-0.1 | 38.675 | 101.47 | 263.85
-0.09 | 49.705 | 126.845 | 310.45
-0.08 | 62.89 | 157.965 | 352.5
-0.07 | 78.985 | 189.55 | 399.2
-0.06 | 98.285 | 228.9 | 451.85
-0.05 | 119.105 | 271.2 | 501.55
-0.04 | 144.625 | 314.8 | 550.45
-0.03 | 174.35 | 364.15 | 597.3
-0.02 | 204.75 | 413.2 | 641.4
-0.01 | 238.8 | 461.95 | 697.35
0 | 272.2 | 511.7 | 736.15
0.01 | 301.25 | 561.4 | 766
0.02 | 335.3 | 609.25 | 811.5
0.03 | 367.15 | 654.9 | 846
0.04 | 395.85 | 695.35 | 878.5
0.05 | 419.6 | 732.3 | 912
0.06 | 442.65 | 775 | 946
0.07 | 465.7 | 815.5 | 964
0.08 | 476.3 | 840.5 | 988
0.09 | 484.15 | 873 | 1019
0.1 | 483.85 | 900.5 | 1033.5
0.11 | 488.85 | 927.5 | 1061
0.12 | 490 | 956 | 1071
0.13 | 479 | 971.5 | 1077.5
0.14 | 468 | 989.5 | 1097.5
0.15 | 463.5 | 1003.5 | 1117
0.16 | 453.5 | 1024 | 1122.5
0.17 | 434.5 | 1035 | 1121.5
0.18 | 414 | 1045.5 | 1138
0.19 | 392 | 1058.5 | 1146.5
0.2 | 370 | 1067 | 1148.5
0.21 | 355.5 | 1074.5 | 1147
0.22 | 346 | 1072.5 | 1155.5
0.23 | 331 | 1080.5 | 1159
0.24 | 314.5 | 1082.5 | 1159.5
0.25 | 283 | 1084.5 | 1165
0.26 | 251 | 1087 | 1144.5
0.27 | 249 | 1082.5 | 1144.5
0.28 | 243.5 | 1083 | 1156.5
0.29 | 236 | 1075.5 | 1149
0.3 | 215.5 | 1076.5 | 1139
0.31 | 178.5 | 1071 | 1130.5
0.32 | 172 | 1061 | 1127.5
0.33 | 187 | 1054.5 | 1120
0.34 | 181 | 1043 | 1110.5
0.35 | 149.5 | 1034 | 1094
0.36 | 125 | 1025.5 | 1094
0.37 | 124.5 | 1012 | 1091
0.38 | 153 | 990.5 | 1064.5
0.39 | 134 | 980 | 1054.5
0.4 | 88.5 | 971 | 1033
0.41 | 92.5 | 953.5 | 1028.5
0.42 | 102 | 934.5 | 1023
0.43 | 108.5 | 906 | 993.5
0.44 | 93 | 887.5 | 982.5
0.45 | 59.5 | 880 | 967
0.46 | 73 | 847.5 | 947.5
0.47 | 101.5 | 818.5 | 925.5
0.48 | 80.5 | 800 | 894.5
0.49 | 47 | 777.5 | 888.5
0.5 | 42 | 769 | 900