## IDS-VDS Characteristic (mA-mm)
VGS (V) | VDS = 0.100 V | VDS = 0.500 V | VDS = 0.900 V
-0.75 | 0.0007482 | 0.0034701 | 0.01239
-0.74 | 0.0007105 | 0.0033385 | 0.011973
-0.73 | 0.0006775 | 0.0032435 | 0.011627
-0.72 | 0.0006471 | 0.0030954 | 0.011267
-0.71 | 0.0006141 | 0.0029733 | 0.010897
-0.7 | 0.0005828 | 0.0028716 | 0.010548
-0.69 | 0.0005575 | 0.0027546 | 0.010179
-0.68 | 0.0005323 | 0.0026508 | 0.009881
-0.67 | 0.0005114 | 0.0025526 | 0.009532
-0.66 | 0.00048281 | 0.0024411 | 0.009237
-0.65 | 0.00046076 | 0.0023533 | 0.008883
-0.64 | 0.00044029 | 0.0022696 | 0.008635
-0.63 | 0.00041924 | 0.0021873 | 0.008399
-0.62 | 0.00039777 | 0.0020815 | 0.00809
-0.61 | 0.00038006 | 0.0020003 | 0.007835
-0.6 | 0.00036283 | 0.0019304 | 0.007539
-0.59 | 0.00034535 | 0.0018426 | 0.007286
-0.58 | 0.00032968 | 0.0017804 | 0.00706
-0.57 | 0.00031361 | 0.0016934 | 0.006831
-0.56 | 0.00029459 | 0.0016348 | 0.0066
-0.55 | 0.00028264 | 0.0015772 | 0.006365
-0.54 | 0.00026737 | 0.0015257 | 0.00619
-0.53 | 0.00025748 | 0.0014708 | 0.005965
-0.52 | 0.00024197 | 0.0014115 | 0.005755
-0.51 | 0.00022797 | 0.0013482 | 0.005593
-0.5 | 0.00021677 | 0.0013059 | 0.0054
-0.49 | 0.00020826 | 0.0012538 | 0.005275
-0.48 | 0.00019999 | 0.0012099 | 0.005079
-0.47 | 0.00019347 | 0.0011675 | 0.0049597
-0.46 | 0.00018927 | 0.0011359 | 0.0048507
-0.45 | 0.0001866 | 0.0011098 | 0.0047429
-0.44 | 0.00018741 | 0.0011047 | 0.0047106
-0.43 | 0.00018985 | 0.0011006 | 0.0046709
-0.42 | 0.00019868 | 0.0011153 | 0.0046994
-0.41 | 0.00021364 | 0.0011549 | 0.0048177
-0.4 | 0.00023904 | 0.0012254 | 0.0050585
-0.39 | 0.00027687 | 0.001338 | 0.0054674
-0.38 | 0.00033134 | 0.0015056 | 0.006127
-0.37 | 0.00040817 | 0.0017486 | 0.006935
-0.36 | 0.00051853 | 0.0021 | 0.008223
-0.35 | 0.0007086 | 0.0025968 | 0.010042
-0.34 | 0.0009374 | 0.0033122 | 0.012673
-0.33 | 0.0012496 | 0.0042877 | 0.016392
-0.32 | 0.0016809 | 0.0056489 | 0.021553
-0.31 | 0.0022837 | 0.007753 | 0.028773
-0.3 | 0.0031134 | 0.010453 | 0.038942
-0.29 | 0.0042532 | 0.014098 | 0.053148
-0.28 | 0.005895 | 0.019138 | 0.07278
-0.27 | 0.00811 | 0.02617 | 0.09933
-0.26 | 0.011101 | 0.035871 | 0.13677
-0.25 | 0.015193 | 0.048898 | 0.18651
-0.24 | 0.020742 | 0.0677 | 0.25537
-0.23 | 0.028392 | 0.09228 | 0.34926
-0.22 | 0.03885 | 0.12482 | 0.47274
-0.21 | 0.052911 | 0.16982 | 0.6396
-0.2 | 0.07415 | 0.23015 | 0.8633
-0.19 | 0.10019 | 0.31244 | 1.1685
-0.18 | 0.13607 | 0.42259 | 1.5683
-0.17 | 0.18382 | 0.56557 | 2.0826
-0.16 | 0.2483 | 0.761 | 2.7487
-0.15 | 0.33379 | 1.0113 | 3.6075
-0.14 | 0.44875 | 1.3484 | 4.7084
-0.13 | 0.5989 | 1.7823 | 6.089
-0.12 | 0.8013 | 2.3396 | 7.756
-0.11 | 1.0633 | 3.0699 | 9.793
-0.1 | 1.402 | 3.9624 | 12.243
-0.09 | 1.8509 | 5.1368 | 15.153
-0.08 | 2.4138 | 6.551 | 18.446
-0.07 | 3.1221 | 8.294 | 22.225
-0.06 | 4.0227 | 10.366 | 26.524
-0.05 | 5.1187 | 12.893 | 31.316
-0.04 | 6.445 | 15.846 | 36.62
-0.03 | 8.048 | 19.274 | 42.349
-0.02 | 9.967 | 23.153 | 48.614
-0.01 | 12.188 | 27.539 | 55.293
0 | 14.786 | 32.534 | 62.68
0.01 | 17.683 | 37.943 | 70.25
0.02 | 20.865 | 43.795 | 78.1
0.03 | 24.487 | 50.141 | 86.45
0.04 | 28.287 | 56.982 | 95.23
0.05 | 32.456 | 64.14 | 104.27
0.06 | 36.777 | 71.72 | 113.56
0.07 | 41.393 | 79.77 | 123.23
0.08 | 46.084 | 88.15 | 132.96
0.09 | 50.926 | 96.79 | 143.15
0.1 | 55.801 | 105.55 | 153.48
0.11 | 60.63 | 114.76 | 164.04
0.12 | 65.6 | 124.42 | 174.81
0.13 | 70.53 | 134.06 | 185.53
0.14 | 75.28 | 143.89 | 196.6
0.15 | 79.95 | 153.81 | 207.62
0.16 | 84.59 | 164.23 | 218.92
0.17 | 88.91 | 174.4 | 230.19
0.18 | 93.12 | 184.91 | 241.56
0.19 | 97.21 | 195.55 | 252.99
0.2 | 101.2 | 206.05 | 264.53
0.21 | 104.82 | 217.02 | 276.23
0.22 | 108.29 | 227.81 | 287.6
0.23 | 111.56 | 238.63 | 299.36
0.24 | 114.67 | 249.36 | 310.98
0.25 | 117.79 | 260.5 | 322.72
0.26 | 120.51 | 271.37 | 334.41
0.27 | 123.15 | 282.26 | 345.75
0.28 | 125.57 | 293.19 | 357.39
0.29 | 127.91 | 303.79 | 368.91
0.3 | 130.09 | 314.81 | 380.48
0.31 | 132.12 | 325.67 | 391.91
0.32 | 134.13 | 336.33 | 403.19
0.33 | 135.91 | 346.98 | 414.53
0.34 | 137.67 | 357.39 | 425.67
0.35 | 139.11 | 367.9 | 436.76
0.36 | 140.72 | 378.25 | 447.69
0.37 | 142.1 | 388.54 | 458.68
0.38 | 143.26 | 398.47 | 469.46
0.39 | 144.63 | 408.48 | 480.1
0.4 | 145.67 | 418.24 | 490.59
0.41 | 146.89 | 427.83 | 500.82
0.42 | 147.87 | 437.41 | 511.24
0.43 | 148.85 | 446.53 | 521.31
0.44 | 149.74 | 455.61 | 531.18
0.45 | 150.74 | 464.42 | 540.92
0.46 | 151.52 | 473.1 | 550.51
0.47 | 152.24 | 481.5 | 559.87
0.48 | 153.14 | 489.57 | 569.07
0.49 | 153.74 | 497.44 | 578
0.5 | 154.44 | 505.1 | 586.6

## Tranconductance (mS-mm)
VGS (V) | VDS = 0.100 V | VDS = 0.500 V | VDS = 0.900 V
-0.75 | -0.00377 | -0.01316 | -0.0417
-0.74 | -0.003535 | -0.01133 | -0.03815
-0.73 | -0.00317 | -0.012155 | -0.0353
-0.72 | -0.00317 | -0.01351 | -0.0365
-0.71 | -0.003215 | -0.01119 | -0.03595
-0.7 | -0.00283 | -0.010935 | -0.0359
-0.69 | -0.002525 | -0.01104 | -0.03335
-0.68 | -0.002305 | -0.0101 | -0.03235
-0.67 | -0.0024745 | -0.010485 | -0.0322
-0.66 | -0.002532 | -0.009965 | -0.03245
-0.65 | -0.002126 | -0.008575 | -0.0301
-0.64 | -0.002076 | -0.0083 | -0.0242
-0.63 | -0.002126 | -0.009405 | -0.02725
-0.62 | -0.001959 | -0.00935 | -0.0282
-0.61 | -0.001747 | -0.007555 | -0.02755
-0.6 | -0.0017355 | -0.007885 | -0.02745
-0.59 | -0.0016575 | -0.0075 | -0.02395
-0.58 | -0.001587 | -0.00746 | -0.02275
-0.57 | -0.0017545 | -0.00728 | -0.023
-0.56 | -0.0015485 | -0.00581 | -0.0233
-0.55 | -0.001361 | -0.005455 | -0.0205
-0.54 | -0.001258 | -0.00532 | -0.02
-0.53 | -0.00127 | -0.00571 | -0.02175
-0.52 | -0.0014755 | -0.00613 | -0.0186
-0.51 | -0.00126 | -0.00528 | -0.01775
-0.5 | -0.0009855 | -0.00472 | -0.0159
-0.49 | -0.000839 | -0.0048 | -0.01605
-0.48 | -0.0007395 | -0.004315 | -0.015765
-0.47 | -0.000536 | -0.0037 | -0.011415
-0.46 | -0.0003435 | -0.002885 | -0.01084
-0.45 | -9.3e-05 | -0.00156 | -0.007005
-0.44 | 0.0001625 | -0.00046 | -0.0036
-0.43 | 0.0005635 | 0.00053 | -0.00056
-0.42 | 0.0011895 | 0.002715 | 0.00734
-0.41 | 0.002018 | 0.005505 | 0.017955
-0.4 | 0.0031615 | 0.009155 | 0.032485
-0.39 | 0.004615 | 0.01401 | 0.053425
-0.38 | 0.006565 | 0.02053 | 0.07338
-0.37 | 0.0093595 | 0.02972 | 0.1048
-0.36 | 0.0150215 | 0.04241 | 0.15535
-0.35 | 0.0209435 | 0.06061 | 0.2225
-0.34 | 0.02705 | 0.084545 | 0.3175
-0.33 | 0.037175 | 0.116835 | 0.444
-0.32 | 0.051705 | 0.173265 | 0.61905
-0.31 | 0.071625 | 0.240205 | 0.86945
-0.3 | 0.098475 | 0.31725 | 1.21875
-0.29 | 0.13908 | 0.43425 | 1.6919
-0.28 | 0.19284 | 0.6036 | 2.3091
-0.27 | 0.2603 | 0.83665 | 3.1995
-0.26 | 0.35415 | 1.1364 | 4.359
-0.25 | 0.48205 | 1.59145 | 5.93
-0.24 | 0.65995 | 2.1691 | 8.1375
-0.23 | 0.9054 | 2.856 | 10.8685
-0.22 | 1.22595 | 3.877 | 14.517
-0.21 | 1.765 | 5.2665 | 19.528
-0.2 | 2.36395 | 7.131 | 26.445
-0.19 | 3.096 | 9.622 | 35.25
-0.18 | 4.1815 | 12.6565 | 45.705
-0.17 | 5.6115 | 16.9205 | 59.02
-0.16 | 7.4985 | 22.2865 | 76.245
-0.15 | 10.0225 | 29.37 | 97.985
-0.14 | 13.2555 | 38.55 | 124.075
-0.13 | 17.6275 | 49.56 | 152.38
-0.12 | 23.22 | 64.38 | 185.2
-0.11 | 30.035 | 81.14 | 224.35
-0.1 | 39.38 | 103.345 | 268
-0.09 | 50.59 | 129.43 | 310.15
-0.08 | 63.56 | 157.86 | 353.6
-0.07 | 80.445 | 190.75 | 403.9
-0.06 | 99.83 | 229.95 | 454.55
-0.05 | 121.115 | 274 | 504.8
-0.04 | 146.465 | 319.05 | 551.65
-0.03 | 176.1 | 365.35 | 599.7
-0.02 | 207 | 413.25 | 647.2
-0.01 | 240.95 | 469.05 | 703.3
0 | 274.75 | 520.2 | 747.85
0.01 | 303.95 | 563.05 | 771
0.02 | 340.2 | 609.9 | 810
0.03 | 371.1 | 659.35 | 856.5
0.04 | 398.45 | 699.95 | 891
0.05 | 424.5 | 736.9 | 916.5
0.06 | 446.85 | 781.5 | 948
0.07 | 465.35 | 821.5 | 970
0.08 | 476.65 | 851 | 996
0.09 | 485.85 | 870 | 1026
0.1 | 485.2 | 898.5 | 1044.5
0.11 | 489.95 | 943.5 | 1066.5
0.12 | 495 | 965 | 1074.5
0.13 | 484 | 973.5 | 1089.5
0.14 | 471 | 987.5 | 1104.5
0.15 | 465.5 | 1017 | 1116
0.16 | 448 | 1029.5 | 1128.5
0.17 | 426.5 | 1034 | 1132
0.18 | 415 | 1057.5 | 1140
0.19 | 404 | 1057 | 1148.5
0.2 | 380.5 | 1073.5 | 1162
0.21 | 354.5 | 1088 | 1153.5
0.22 | 337 | 1080.5 | 1156.5
0.23 | 319 | 1077.5 | 1169
0.24 | 311.5 | 1093.5 | 1168
0.25 | 292 | 1100.5 | 1171.5
0.26 | 268 | 1088 | 1151.5
0.27 | 253 | 1091 | 1149
0.28 | 238 | 1076.5 | 1158
0.29 | 226 | 1081 | 1154.5
0.3 | 210.5 | 1094 | 1150
0.31 | 202 | 1076 | 1135.5
0.32 | 189.5 | 1065.5 | 1131
0.33 | 177 | 1053 | 1124
0.34 | 160 | 1046 | 1111.5
0.35 | 152.5 | 1043 | 1101
0.36 | 149.5 | 1032 | 1096
0.37 | 127 | 1011 | 1088.5
0.38 | 126.5 | 997 | 1071
0.39 | 120.5 | 988.5 | 1056.5
0.4 | 113 | 967.5 | 1036
0.41 | 110 | 958.5 | 1032.5
0.42 | 98 | 935 | 1024.5
0.43 | 93.5 | 910 | 997
0.44 | 94.5 | 894.5 | 980.5
0.45 | 89 | 874.5 | 966.5
0.46 | 75 | 854 | 947.5
0.47 | 81 | 823.5 | 928
0.48 | 75 | 797 | 906.5
0.49 | 65 | 776.5 | 876.5
0.5 | 70 | 766 | 860