## IDS-VDS Characteristic (mA-mm)
VGS (V) | VDS = 0.100 V | VDS = 0.500 V | VDS = 0.900 V
-0.75 | 0.00074 | 0.0034482 | 0.012283
-0.74 | 0.0007077 | 0.0033234 | 0.011935
-0.73 | 0.0006768 | 0.0032126 | 0.011633
-0.72 | 0.0006389 | 0.0030989 | 0.011227
-0.71 | 0.0006095 | 0.0029711 | 0.010868
-0.7 | 0.0005834 | 0.0028568 | 0.010524
-0.69 | 0.0005579 | 0.0027537 | 0.010177
-0.68 | 0.0005313 | 0.0026269 | 0.009884
-0.67 | 0.0005073 | 0.0025489 | 0.009527
-0.66 | 0.00048206 | 0.0024351 | 0.009149
-0.65 | 0.00045735 | 0.0023417 | 0.008915
-0.64 | 0.00043706 | 0.0022557 | 0.008643
-0.63 | 0.00041544 | 0.0021713 | 0.008387
-0.62 | 0.00039678 | 0.0020917 | 0.008048
-0.61 | 0.00037693 | 0.0020025 | 0.007846
-0.6 | 0.00035526 | 0.0019143 | 0.00755
-0.59 | 0.00033835 | 0.0018506 | 0.007304
-0.58 | 0.00032278 | 0.0017802 | 0.00708
-0.57 | 0.00030651 | 0.0017061 | 0.006842
-0.56 | 0.00029235 | 0.0016522 | 0.006613
-0.55 | 0.00027868 | 0.0015777 | 0.006405
-0.54 | 0.00026397 | 0.0015126 | 0.006192
-0.53 | 0.00025195 | 0.0014445 | 0.005977
-0.52 | 0.00024053 | 0.0013856 | 0.005784
-0.51 | 0.00022698 | 0.0013357 | 0.005566
-0.5 | 0.00021663 | 0.0012861 | 0.005375
-0.49 | 0.00020882 | 0.0012401 | 0.00524
-0.48 | 0.00019973 | 0.0012001 | 0.005094
-0.47 | 0.00019515 | 0.0011633 | 0.0049769
-0.46 | 0.000188 | 0.0011329 | 0.0048535
-0.45 | 0.00018713 | 0.0011106 | 0.0047705
-0.44 | 0.00018653 | 0.0010921 | 0.004705
-0.43 | 0.00018984 | 0.0011014 | 0.0046753
-0.42 | 0.0001983 | 0.0011163 | 0.0047212
-0.41 | 0.0002135 | 0.0011525 | 0.0048443
-0.4 | 0.00023742 | 0.0012179 | 0.0050822
-0.39 | 0.00027576 | 0.0013298 | 0.0054727
-0.38 | 0.00033042 | 0.0014931 | 0.006076
-0.37 | 0.00040858 | 0.0017391 | 0.006911
-0.36 | 0.00051977 | 0.0020916 | 0.008153
-0.35 | 0.000709 | 0.0025792 | 0.009946
-0.34 | 0.0009332 | 0.0032668 | 0.012497
-0.33 | 0.0012483 | 0.0042488 | 0.016107
-0.32 | 0.0016765 | 0.0055967 | 0.021229
-0.31 | 0.0022732 | 0.007639 | 0.028332
-0.3 | 0.0031047 | 0.010257 | 0.038281
-0.29 | 0.004234 | 0.013901 | 0.052183
-0.28 | 0.005926 | 0.01889 | 0.0717
-0.27 | 0.00811 | 0.025868 | 0.09748
-0.26 | 0.011068 | 0.035142 | 0.13384
-0.25 | 0.015114 | 0.047957 | 0.18236
-0.24 | 0.020745 | 0.06636 | 0.24841
-0.23 | 0.028416 | 0.09019 | 0.3414
-0.22 | 0.038924 | 0.12267 | 0.46338
-0.21 | 0.052926 | 0.16685 | 0.6259
-0.2 | 0.07365 | 0.22592 | 0.8483
-0.19 | 0.09956 | 0.30472 | 1.1396
-0.18 | 0.1358 | 0.41149 | 1.5336
-0.17 | 0.18274 | 0.55493 | 2.0426
-0.16 | 0.24677 | 0.742 | 2.6994
-0.15 | 0.33101 | 0.9908 | 3.5394
-0.14 | 0.44577 | 1.316 | 4.6199
-0.13 | 0.5956 | 1.7459 | 5.988
-0.12 | 0.792 | 2.2943 | 7.621
-0.11 | 1.0531 | 2.9934 | 9.656
-0.1 | 1.3903 | 3.8935 | 12.058
-0.09 | 1.833 | 5.0308 | 14.957
-0.08 | 2.3911 | 6.432 | 18.21
-0.07 | 3.0982 | 8.133 | 22.023
-0.06 | 3.9783 | 10.215 | 26.333
-0.05 | 5.0881 | 12.73 | 31.156
-0.04 | 6.376 | 15.689 | 36.507
-0.03 | 7.995 | 19.078 | 42.213
-0.02 | 9.919 | 22.93 | 48.586
-0.01 | 12.132 | 27.388 | 55.403
0 | 14.721 | 32.421 | 62.76
0.01 | 17.623 | 37.861 | 70.45
0.02 | 20.861 | 43.744 | 78.49
0.03 | 24.434 | 50.279 | 87.03
0.04 | 28.319 | 57.16 | 95.87
0.05 | 32.478 | 64.43 | 105.07
0.06 | 36.879 | 72.17 | 114.55
0.07 | 41.582 | 80.31 | 124.57
0.08 | 46.352 | 88.89 | 134.38
0.09 | 51.257 | 97.68 | 144.83
0.1 | 56.185 | 106.67 | 155.33
0.11 | 61.11 | 116.03 | 166.05
0.12 | 66.14 | 125.85 | 177.11
0.13 | 71.05 | 135.6 | 188.13
0.14 | 75.96 | 145.72 | 199.31
0.15 | 80.89 | 155.85 | 210.63
0.16 | 85.62 | 166.46 | 222.2
0.17 | 90.06 | 176.91 | 233.6
0.18 | 94.29 | 187.65 | 245.25
0.19 | 98.4 | 198.37 | 256.94
0.2 | 102.48 | 209.23 | 268.72
0.21 | 106.33 | 220.34 | 280.62
0.22 | 110.05 | 231.34 | 292.3
0.23 | 113.41 | 242.38 | 304.25
0.24 | 116.64 | 253.33 | 316.11
0.25 | 119.51 | 264.68 | 327.99
0.26 | 122.38 | 275.82 | 339.84
0.27 | 125.18 | 286.91 | 351.53
0.28 | 127.82 | 298.02 | 363.31
0.29 | 130.34 | 308.9 | 374.98
0.3 | 132.4 | 320.16 | 386.83
0.31 | 134.3 | 331.09 | 398.27
0.32 | 136.3 | 342.01 | 409.84
0.33 | 138.51 | 352.82 | 421.37
0.34 | 140.35 | 363.48 | 432.69
0.35 | 141.78 | 374.16 | 443.94
0.36 | 143.1 | 384.61 | 454.93
0.37 | 144.59 | 395.14 | 466.08
0.38 | 146.49 | 405.17 | 477.02
0.39 | 147.55 | 415.26 | 487.68
0.4 | 148.45 | 425.16 | 498.36
0.41 | 149.53 | 434.93 | 508.66
0.42 | 150.78 | 444.63 | 519.16
0.43 | 152.14 | 453.79 | 529.27
0.44 | 152.68 | 462.97 | 539.22
0.45 | 153.42 | 471.92 | 548.98
0.46 | 154.32 | 480.68 | 558.6
0.47 | 155.61 | 489.1 | 567.97
0.48 | 156.27 | 497.12 | 576.6
0.49 | 156.75 | 505.07 | 585.8
0.5 | 157.53 | 512.85 | 594.3

## Tranconductance (mS-mm)
VGS (V) | VDS = 0.100 V | VDS = 0.500 V | VDS = 0.900 V
-0.75 | -0.00323 | -0.01248 | -0.0348
-0.74 | -0.00316 | -0.01178 | -0.0325
-0.73 | -0.00344 | -0.011225 | -0.0354
-0.72 | -0.003365 | -0.012075 | -0.03825
-0.71 | -0.002775 | -0.012105 | -0.03515
-0.7 | -0.00258 | -0.01087 | -0.03455
-0.69 | -0.002605 | -0.011495 | -0.032
-0.68 | -0.00253 | -0.01024 | -0.0325
-0.67 | -0.002462 | -0.00959 | -0.03675
-0.66 | -0.0024975 | -0.01036 | -0.0306
-0.65 | -0.00225 | -0.00897 | -0.0253
-0.64 | -0.0020955 | -0.00852 | -0.0264
-0.63 | -0.002014 | -0.0082 | -0.02975
-0.62 | -0.0019255 | -0.00844 | -0.02705
-0.61 | -0.002076 | -0.00887 | -0.0249
-0.6 | -0.001929 | -0.007595 | -0.0271
-0.59 | -0.001624 | -0.006705 | -0.0235
-0.58 | -0.001592 | -0.007225 | -0.0231
-0.57 | -0.0015215 | -0.0064 | -0.02335
-0.56 | -0.0013915 | -0.00642 | -0.02185
-0.55 | -0.001419 | -0.00698 | -0.02105
-0.54 | -0.0013365 | -0.00666 | -0.0214
-0.53 | -0.001172 | -0.00635 | -0.0204
-0.52 | -0.0012485 | -0.00544 | -0.02055
-0.51 | -0.001195 | -0.004975 | -0.02045
-0.5 | -0.000908 | -0.00478 | -0.0163
-0.49 | -0.000845 | -0.0043 | -0.01405
-0.48 | -0.0006835 | -0.00384 | -0.013155
-0.47 | -0.0005865 | -0.00336 | -0.012025
-0.46 | -0.000401 | -0.002635 | -0.01032
-0.45 | -7.35e-05 | -0.00204 | -0.007425
-0.44 | 0.0001355 | -0.00046 | -0.00476
-0.43 | 0.0005885 | 0.00121 | 0.00081
-0.42 | 0.001183 | 0.002555 | 0.00845
-0.41 | 0.001956 | 0.00508 | 0.01805
-0.4 | 0.003113 | 0.008865 | 0.03142
-0.39 | 0.00465 | 0.01376 | 0.04969
-0.38 | 0.006641 | 0.020465 | 0.071915
-0.37 | 0.0094675 | 0.029925 | 0.10385
-0.36 | 0.015021 | 0.042005 | 0.15175
-0.35 | 0.0206715 | 0.05876 | 0.2172
-0.34 | 0.026965 | 0.08348 | 0.30805
-0.33 | 0.037165 | 0.116495 | 0.4366
-0.32 | 0.051245 | 0.16951 | 0.61125
-0.31 | 0.07141 | 0.233015 | 0.8526
-0.3 | 0.09804 | 0.3131 | 1.19255
-0.29 | 0.141065 | 0.43165 | 1.67095
-0.28 | 0.1938 | 0.59835 | 2.26485
-0.27 | 0.2571 | 0.8126 | 3.107
-0.26 | 0.3502 | 1.10445 | 4.244
-0.25 | 0.48385 | 1.5609 | 5.7285
-0.24 | 0.6651 | 2.11165 | 7.952
-0.23 | 0.90895 | 2.8155 | 10.7485
-0.22 | 1.2255 | 3.833 | 14.225
-0.21 | 1.7363 | 5.1625 | 19.246
-0.2 | 2.3317 | 6.8935 | 25.685
-0.19 | 3.1075 | 9.2785 | 34.265
-0.18 | 4.159 | 12.5105 | 45.15
-0.17 | 5.5485 | 16.5255 | 58.29
-0.16 | 7.4135 | 21.7935 | 74.84
-0.15 | 9.95 | 28.7 | 96.025
-0.14 | 13.2295 | 37.755 | 122.43
-0.13 | 17.3115 | 48.915 | 150.055
-0.12 | 22.875 | 62.375 | 183.4
-0.11 | 29.915 | 79.96 | 221.85
-0.1 | 38.995 | 101.87 | 265.05
-0.09 | 50.04 | 126.925 | 307.6
-0.08 | 63.26 | 155.11 | 353.3
-0.07 | 79.36 | 189.15 | 406.15
-0.06 | 99.495 | 229.85 | 456.65
-0.05 | 119.885 | 273.7 | 508.7
-0.04 | 145.345 | 317.4 | 552.85
-0.03 | 177.15 | 362.05 | 603.95
-0.02 | 206.85 | 415.5 | 659.5
-0.01 | 240.1 | 474.55 | 708.7
0 | 274.55 | 523.65 | 752.35
0.01 | 307 | 566.15 | 786.5
0.02 | 340.55 | 620.9 | 829
0.03 | 372.9 | 670.8 | 869
0.04 | 402.2 | 707.55 | 902
0.05 | 428 | 750.5 | 934
0.06 | 455.2 | 794 | 975
0.07 | 473.65 | 836 | 991.5
0.08 | 483.75 | 868.5 | 1013
0.09 | 491.65 | 889 | 1047.5
0.1 | 492.65 | 917.5 | 1061
0.11 | 497.75 | 959 | 1089
0.12 | 497 | 978.5 | 1104
0.13 | 491 | 993.5 | 1110
0.14 | 492 | 1012.5 | 1125
0.15 | 483 | 1037 | 1144.5
0.16 | 458.5 | 1053 | 1148.5
0.17 | 433.5 | 1059.5 | 1152.5
0.18 | 417 | 1073 | 1167
0.19 | 409.5 | 1079 | 1173.5
0.2 | 396.5 | 1098.5 | 1184
0.21 | 378.5 | 1105.5 | 1179
0.22 | 354 | 1102 | 1181.5
0.23 | 329.5 | 1099.5 | 1190.5
0.24 | 305 | 1115 | 1187
0.25 | 287 | 1124.5 | 1186.5
0.26 | 283.5 | 1111.5 | 1177
0.27 | 272 | 1110 | 1173.5
0.28 | 258 | 1099.5 | 1172.5
0.29 | 229 | 1107 | 1176
0.3 | 198 | 1109.5 | 1164.5
0.31 | 195 | 1092.5 | 1150.5
0.32 | 210.5 | 1086.5 | 1155
0.33 | 202.5 | 1073.5 | 1142.5
0.34 | 163.5 | 1067 | 1128.5
0.35 | 137.5 | 1056.5 | 1112
0.36 | 140.5 | 1049 | 1107
0.37 | 169.5 | 1028 | 1104.5
0.38 | 148 | 1006 | 1080
0.39 | 98 | 999.5 | 1067
0.4 | 99 | 983.5 | 1049
0.41 | 116.5 | 973.5 | 1040
0.42 | 130.5 | 943 | 1030.5
0.43 | 95 | 917 | 1003
0.44 | 64 | 906.5 | 985.5
0.45 | 82 | 885.5 | 969
0.46 | 109.5 | 859 | 949.5
0.47 | 97.5 | 822 | 900
0.48 | 57 | 798.5 | 891.5
0.49 | 63 | 786.5 | 885
0.5 | 78 | 778 | 850