## IDS-VDS Characteristic (mA-mm)
VGS (V) | VDS = 0.100 V | VDS = 0.500 V | VDS = 0.900 V
-0.75 | 0.000698 | 0.0034221 | 0.012423
-0.74 | 0.0006647 | 0.0032978 | 0.012053
-0.73 | 0.0006348 | 0.0031735 | 0.011678
-0.72 | 0.0006012 | 0.0030421 | 0.011266
-0.71 | 0.0005739 | 0.002919 | 0.010967
-0.7 | 0.0005473 | 0.0028069 | 0.01057
-0.69 | 0.0005182 | 0.0026922 | 0.010223
-0.68 | 0.00049155 | 0.002568 | 0.009869
-0.67 | 0.00046808 | 0.0024744 | 0.009513
-0.66 | 0.00044551 | 0.0023636 | 0.009218
-0.65 | 0.00042489 | 0.0022741 | 0.0089
-0.64 | 0.00040584 | 0.002181 | 0.008623
-0.63 | 0.00038392 | 0.0021057 | 0.008327
-0.62 | 0.00036192 | 0.0020188 | 0.008078
-0.61 | 0.0003479 | 0.0019368 | 0.007786
-0.6 | 0.00032884 | 0.0018654 | 0.007538
-0.59 | 0.00031186 | 0.0017894 | 0.007295
-0.58 | 0.00029626 | 0.0017359 | 0.007008
-0.57 | 0.00028261 | 0.001653 | 0.006816
-0.56 | 0.0002713 | 0.0015977 | 0.006587
-0.55 | 0.00025419 | 0.001526 | 0.006323
-0.54 | 0.00024345 | 0.0014683 | 0.006106
-0.53 | 0.00023106 | 0.0014196 | 0.005924
-0.52 | 0.00021906 | 0.0013618 | 0.005691
-0.51 | 0.00020927 | 0.0012947 | 0.005512
-0.5 | 0.00019969 | 0.001246 | 0.005334
-0.49 | 0.00019204 | 0.0011984 | 0.005194
-0.48 | 0.00018514 | 0.0011709 | 0.005013
-0.47 | 0.0001782 | 0.0011404 | 0.0049023
-0.46 | 0.000174 | 0.0010974 | 0.004786
-0.45 | 0.0001732 | 0.001074 | 0.0047041
-0.44 | 0.00017339 | 0.0010653 | 0.0046539
-0.43 | 0.00017915 | 0.0010719 | 0.0046467
-0.42 | 0.00018878 | 0.0010946 | 0.0046986
-0.41 | 0.00020607 | 0.0011355 | 0.0048352
-0.4 | 0.00023249 | 0.0012083 | 0.0050947
-0.39 | 0.00027248 | 0.0013243 | 0.0054757
-0.38 | 0.00032968 | 0.0015004 | 0.006146
-0.37 | 0.00041265 | 0.0017622 | 0.007045
-0.36 | 0.00052711 | 0.0021188 | 0.008383
-0.35 | 0.0007226 | 0.0026482 | 0.010271
-0.34 | 0.0009583 | 0.003389 | 0.01304
-0.33 | 0.0012808 | 0.0044149 | 0.016892
-0.32 | 0.0017309 | 0.005882 | 0.022277
-0.31 | 0.0023441 | 0.007854 | 0.029697
-0.3 | 0.0032175 | 0.010597 | 0.040281
-0.29 | 0.0043965 | 0.014357 | 0.054879
-0.28 | 0.006219 | 0.019584 | 0.07478
-0.27 | 0.008477 | 0.026816 | 0.10274
-0.26 | 0.011622 | 0.036871 | 0.14053
-0.25 | 0.015876 | 0.050171 | 0.19252
-0.24 | 0.021748 | 0.06943 | 0.26205
-0.23 | 0.029694 | 0.09479 | 0.35761
-0.22 | 0.040482 | 0.12905 | 0.48771
-0.21 | 0.055131 | 0.17348 | 0.6606
-0.2 | 0.07642 | 0.23762 | 0.8913
-0.19 | 0.1038 | 0.31974 | 1.1982
-0.18 | 0.14111 | 0.4312 | 1.6061
-0.17 | 0.19006 | 0.58 | 2.1269
-0.16 | 0.25678 | 0.7772 | 2.8085
-0.15 | 0.34433 | 1.0322 | 3.6836
-0.14 | 0.4628 | 1.3765 | 4.8171
-0.13 | 0.6143 | 1.8144 | 6.197
-0.12 | 0.8248 | 2.3923 | 7.914
-0.11 | 1.0917 | 3.1232 | 9.979
-0.1 | 1.4415 | 4.0406 | 12.44
-0.09 | 1.8956 | 5.2209 | 15.396
-0.08 | 2.4712 | 6.668 | 18.725
-0.07 | 3.2014 | 8.474 | 22.594
-0.06 | 4.108 | 10.552 | 26.956
-0.05 | 5.2362 | 13.127 | 31.842
-0.04 | 6.56 | 16.144 | 37.073
-0.03 | 8.223 | 19.596 | 43.012
-0.02 | 10.163 | 23.538 | 49.308
-0.01 | 12.43 | 28.038 | 56.12
0 | 15.041 | 33.054 | 63.5
0.01 | 18.012 | 38.545 | 71.25
0.02 | 21.272 | 44.554 | 79.08
0.03 | 24.88 | 50.97 | 87.73
0.04 | 28.773 | 57.88 | 96.51
0.05 | 32.915 | 65 | 105.61
0.06 | 37.362 | 72.93 | 115.05
0.07 | 41.995 | 81.03 | 124.9
0.08 | 46.766 | 89.49 | 134.93
0.09 | 51.69 | 98.19 | 145.06
0.1 | 56.606 | 107.25 | 155.56
0.11 | 61.51 | 116.61 | 166.13
0.12 | 66.54 | 126.24 | 177.1
0.13 | 71.41 | 136.1 | 188.07
0.14 | 76.23 | 145.93 | 199.15
0.15 | 80.94 | 156.17 | 210.49
0.16 | 85.62 | 166.61 | 221.68
0.17 | 90.17 | 177.11 | 233.3
0.18 | 94.44 | 187.65 | 244.73
0.19 | 98.47 | 198.2 | 256.29
0.2 | 102.26 | 209.09 | 268.02
0.21 | 106.16 | 220.1 | 279.71
0.22 | 109.71 | 231 | 291.46
0.23 | 113.17 | 242.01 | 303.27
0.24 | 116.33 | 252.91 | 315
0.25 | 119.24 | 264.1 | 326.71
0.26 | 122.06 | 275.11 | 338.45
0.27 | 124.62 | 286.15 | 350.16
0.28 | 127.09 | 297.04 | 361.78
0.29 | 129.68 | 308.01 | 373.46
0.3 | 131.86 | 319.07 | 384.97
0.31 | 133.96 | 329.89 | 396.59
0.32 | 135.67 | 340.76 | 407.99
0.33 | 137.47 | 351.35 | 419.42
0.34 | 139.41 | 362.07 | 430.73
0.35 | 141.14 | 372.59 | 441.74
0.36 | 142.38 | 383.02 | 452.82
0.37 | 143.79 | 393.47 | 463.87
0.38 | 145.23 | 403.51 | 474.69
0.39 | 146.59 | 413.53 | 485.27
0.4 | 147.93 | 423.35 | 495.8
0.41 | 148.68 | 433 | 506.25
0.42 | 149.8 | 442.59 | 516.57
0.43 | 150.96 | 451.87 | 526.64
0.44 | 151.86 | 460.89 | 536.49
0.45 | 152.66 | 469.77 | 546.3
0.46 | 153.36 | 478.51 | 555.95
0.47 | 154.25 | 486.83 | 565.23
0.48 | 155.12 | 495.01 | 574.4
0.49 | 155.95 | 502.86 | 583.2
0.5 | 156.37 | 510.62 | 591.9

## Tranconductance (mS-mm)
VGS (V) | VDS = 0.100 V | VDS = 0.500 V | VDS = 0.900 V
-0.75 | -0.00333 | -0.01243 | -0.037
-0.74 | -0.00316 | -0.01243 | -0.03725
-0.73 | -0.003175 | -0.012785 | -0.03935
-0.72 | -0.003045 | -0.012725 | -0.03555
-0.71 | -0.002695 | -0.01176 | -0.0348
-0.7 | -0.002785 | -0.01134 | -0.0372
-0.69 | -0.0027875 | -0.011945 | -0.03505
-0.68 | -0.002506 | -0.01089 | -0.0355
-0.67 | -0.002302 | -0.01022 | -0.03255
-0.66 | -0.0021595 | -0.010015 | -0.03065
-0.65 | -0.0019835 | -0.00913 | -0.02975
-0.64 | -0.0020485 | -0.00842 | -0.02865
-0.63 | -0.002196 | -0.00811 | -0.02725
-0.62 | -0.001801 | -0.008445 | -0.02705
-0.61 | -0.001654 | -0.00767 | -0.027
-0.6 | -0.001802 | -0.00737 | -0.02455
-0.59 | -0.001629 | -0.006475 | -0.0265
-0.58 | -0.0014625 | -0.00682 | -0.02395
-0.57 | -0.001248 | -0.00691 | -0.02105
-0.56 | -0.001421 | -0.00635 | -0.02465
-0.55 | -0.0013925 | -0.00647 | -0.02405
-0.54 | -0.0011565 | -0.00532 | -0.01995
-0.53 | -0.0012195 | -0.005325 | -0.02075
-0.52 | -0.0010895 | -0.006245 | -0.0206
-0.51 | -0.0009685 | -0.00579 | -0.01785
-0.5 | -0.0008615 | -0.004815 | -0.0159
-0.49 | -0.0007275 | -0.003755 | -0.01605
-0.48 | -0.000692 | -0.0029 | -0.014585
-0.47 | -0.000557 | -0.003675 | -0.01135
-0.46 | -0.00025 | -0.00332 | -0.00991
-0.45 | -3.05e-05 | -0.001605 | -0.006605
-0.44 | 0.0002975 | -0.000105 | -0.00287
-0.43 | 0.0007695 | 0.001465 | 0.002235
-0.42 | 0.001346 | 0.00318 | 0.009425
-0.41 | 0.0021855 | 0.005685 | 0.019805
-0.4 | 0.0033205 | 0.00944 | 0.032025
-0.39 | 0.0048595 | 0.014605 | 0.052565
-0.38 | 0.0070085 | 0.021895 | 0.078465
-0.37 | 0.0098715 | 0.03092 | 0.11185
-0.36 | 0.0154975 | 0.0443 | 0.1613
-0.35 | 0.0215595 | 0.06351 | 0.23285
-0.34 | 0.02791 | 0.088335 | 0.33105
-0.33 | 0.03863 | 0.12465 | 0.46185
-0.32 | 0.053165 | 0.171955 | 0.64025
-0.31 | 0.07433 | 0.23575 | 0.9002
-0.3 | 0.10262 | 0.32515 | 1.2591
-0.29 | 0.150075 | 0.44935 | 1.72495
-0.28 | 0.204025 | 0.62295 | 2.39305
-0.27 | 0.27015 | 0.86435 | 3.2875
-0.26 | 0.36995 | 1.16775 | 4.489
-0.25 | 0.5063 | 1.62795 | 6.076
-0.24 | 0.6909 | 2.23095 | 8.2545
-0.23 | 0.9367 | 2.981 | 11.283
-0.22 | 1.27185 | 3.9345 | 15.1495
-0.21 | 1.7969 | 5.4285 | 20.1795
-0.2 | 2.43345 | 7.313 | 26.88
-0.19 | 3.2345 | 9.679 | 35.74
-0.18 | 4.313 | 13.013 | 46.435
-0.17 | 5.7835 | 17.3 | 60.12
-0.16 | 7.7135 | 22.61 | 77.835
-0.15 | 10.301 | 29.965 | 100.43
-0.14 | 13.4985 | 39.11 | 125.67
-0.13 | 18.1 | 50.79 | 154.845
-0.12 | 23.87 | 65.44 | 189.1
-0.11 | 30.835 | 82.415 | 226.3
-0.1 | 40.195 | 104.885 | 270.85
-0.09 | 51.485 | 131.37 | 314.25
-0.08 | 65.29 | 162.655 | 359.9
-0.07 | 81.84 | 194.2 | 411.55
-0.06 | 101.74 | 232.65 | 462.4
-0.05 | 122.6 | 279.6 | 505.85
-0.04 | 149.34 | 323.45 | 558.5
-0.03 | 180.15 | 369.7 | 611.75
-0.02 | 210.35 | 422.1 | 655.4
-0.01 | 243.9 | 475.8 | 709.6
0 | 279.1 | 525.35 | 756.5
0.01 | 311.55 | 575 | 779
0.02 | 343.4 | 621.25 | 824
0.03 | 375.05 | 666.3 | 871.5
0.04 | 401.75 | 701.5 | 894
0.05 | 429.45 | 752.5 | 927
0.06 | 454 | 801.5 | 964.5
0.07 | 470.2 | 828 | 994
0.08 | 484.75 | 858 | 1008
0.09 | 492 | 888 | 1031.5
0.1 | 491 | 921 | 1053.5
0.11 | 496.7 | 949.5 | 1077
0.12 | 495 | 974.5 | 1097
0.13 | 484.5 | 984.5 | 1102.5
0.14 | 476.5 | 1003.5 | 1121
0.15 | 469.5 | 1034 | 1126.5
0.16 | 461.5 | 1047 | 1140.5
0.17 | 441 | 1052 | 1152.5
0.18 | 415 | 1054.5 | 1149.5
0.19 | 391 | 1072 | 1164.5
0.2 | 384.5 | 1095 | 1171
0.21 | 372.5 | 1095.5 | 1172
0.22 | 350.5 | 1095.5 | 1178
0.23 | 331 | 1095.5 | 1177
0.24 | 303.5 | 1104.5 | 1172
0.25 | 286.5 | 1110 | 1172.5
0.26 | 269 | 1102.5 | 1172.5
0.27 | 251.5 | 1096.5 | 1166.5
0.28 | 253 | 1093 | 1165
0.29 | 238.5 | 1101.5 | 1159.5
0.3 | 214 | 1094 | 1156.5
0.31 | 190.5 | 1084.5 | 1151
0.32 | 175.5 | 1073 | 1141.5
0.33 | 187 | 1065.5 | 1137
0.34 | 183.5 | 1062 | 1116
0.35 | 148.5 | 1047.5 | 1104.5
0.36 | 132.5 | 1044 | 1106.5
0.37 | 142.5 | 1024.5 | 1093.5
0.38 | 140 | 1003 | 1070
0.39 | 135 | 992 | 1055.5
0.4 | 104.5 | 973.5 | 1049
0.41 | 93.5 | 962 | 1038.5
0.42 | 114 | 943.5 | 1019.5
0.43 | 103 | 915 | 996
0.44 | 85 | 895 | 983
0.45 | 75 | 881 | 973
0.46 | 79.5 | 853 | 946.5
0.47 | 88 | 825 | 922.5
0.48 | 85 | 801.5 | 898.5
0.49 | 62.5 | 780.5 | 875
0.5 | 42 | 776 | 870