## IDS-VDS Characteristic (mA-mm)
VGS (V) | VDS = 0.100 V | VDS = 0.500 V | VDS = 0.900 V
-0.75 | 0.0007899 | 0.0037028 | 0.013209
-0.74 | 0.0007554 | 0.0035825 | 0.012798
-0.73 | 0.0007133 | 0.0034511 | 0.01235
-0.72 | 0.0006775 | 0.0033145 | 0.011988
-0.71 | 0.0006422 | 0.0031636 | 0.011636
-0.7 | 0.0006159 | 0.0030621 | 0.011258
-0.69 | 0.0005847 | 0.0029466 | 0.010934
-0.68 | 0.0005601 | 0.0028339 | 0.010553
-0.67 | 0.0005277 | 0.0027272 | 0.010208
-0.66 | 0.0005062 | 0.0026016 | 0.009873
-0.65 | 0.00047825 | 0.0025211 | 0.009609
-0.64 | 0.00045744 | 0.0024293 | 0.009285
-0.63 | 0.00043403 | 0.0023352 | 0.009006
-0.62 | 0.00041392 | 0.0022326 | 0.008658
-0.61 | 0.00039502 | 0.0021574 | 0.008421
-0.6 | 0.00037436 | 0.0020828 | 0.008089
-0.59 | 0.00035809 | 0.0019775 | 0.007857
-0.58 | 0.00034265 | 0.001908 | 0.007542
-0.57 | 0.00032441 | 0.0018369 | 0.007308
-0.56 | 0.00030736 | 0.0017564 | 0.007113
-0.55 | 0.00029108 | 0.0016979 | 0.006857
-0.54 | 0.00027887 | 0.0016357 | 0.006612
-0.53 | 0.00026562 | 0.0015731 | 0.006379
-0.52 | 0.00025176 | 0.0015109 | 0.006145
-0.51 | 0.00023932 | 0.0014417 | 0.005943
-0.5 | 0.00022785 | 0.0013923 | 0.005779
-0.49 | 0.00022023 | 0.0013401 | 0.005633
-0.48 | 0.00021027 | 0.0012987 | 0.005473
-0.47 | 0.00020363 | 0.0012591 | 0.00531
-0.46 | 0.00019931 | 0.0012291 | 0.005179
-0.45 | 0.00019546 | 0.0012064 | 0.005076
-0.44 | 0.00019623 | 0.0011879 | 0.0050083
-0.43 | 0.0002001 | 0.0011816 | 0.0049936
-0.42 | 0.00020954 | 0.0012036 | 0.0050336
-0.41 | 0.00022625 | 0.0012387 | 0.0051853
-0.4 | 0.00025135 | 0.0013184 | 0.0054402
-0.39 | 0.00029108 | 0.0014324 | 0.005831
-0.38 | 0.0003481 | 0.0016097 | 0.006424
-0.37 | 0.00043099 | 0.0018716 | 0.007375
-0.36 | 0.00054789 | 0.0022382 | 0.008709
-0.35 | 0.0007456 | 0.0027588 | 0.010642
-0.34 | 0.000981 | 0.003505 | 0.013392
-0.33 | 0.0013116 | 0.004547 | 0.017282
-0.32 | 0.001766 | 0.006123 | 0.022677
-0.31 | 0.0023989 | 0.008119 | 0.030382
-0.3 | 0.003268 | 0.010914 | 0.04108
-0.29 | 0.0044684 | 0.01478 | 0.055704
-0.28 | 0.006332 | 0.020092 | 0.07629
-0.27 | 0.008676 | 0.027482 | 0.10434
-0.26 | 0.011816 | 0.037528 | 0.14263
-0.25 | 0.016152 | 0.051373 | 0.19478
-0.24 | 0.022064 | 0.07074 | 0.26571
-0.23 | 0.030209 | 0.09687 | 0.36337
-0.22 | 0.041259 | 0.13126 | 0.49376
-0.21 | 0.056133 | 0.17834 | 0.6672
-0.2 | 0.07798 | 0.24121 | 0.8997
-0.19 | 0.10522 | 0.32562 | 1.2088
-0.18 | 0.1434 | 0.44162 | 1.6242
-0.17 | 0.19302 | 0.5904 | 2.1573
-0.16 | 0.25989 | 0.792 | 2.8481
-0.15 | 0.35063 | 1.0544 | 3.7263
-0.14 | 0.469 | 1.4056 | 4.8352
-0.13 | 0.6287 | 1.8455 | 6.277
-0.12 | 0.8354 | 2.4304 | 7.979
-0.11 | 1.1088 | 3.1787 | 10.007
-0.1 | 1.4617 | 4.1153 | 12.54
-0.09 | 1.9245 | 5.3089 | 15.465
-0.08 | 2.5117 | 6.782 | 18.863
-0.07 | 3.2479 | 8.559 | 22.703
-0.06 | 4.1675 | 10.706 | 27.002
-0.05 | 5.3093 | 13.297 | 31.884
-0.04 | 6.651 | 16.248 | 37.211
-0.03 | 8.29 | 19.755 | 43.039
-0.02 | 10.265 | 23.751 | 49.297
-0.01 | 12.53 | 28.21 | 55.992
0 | 15.154 | 33.242 | 63.36
0.01 | 18.105 | 38.692 | 70.95
0.02 | 21.329 | 44.595 | 78.9
0.03 | 24.942 | 51.083 | 87.35
0.04 | 28.801 | 57.88 | 96.01
0.05 | 32.937 | 65.1 | 105.09
0.06 | 37.326 | 72.75 | 114.37
0.07 | 41.935 | 80.77 | 124.1
0.08 | 46.619 | 89.14 | 133.97
0.09 | 51.404 | 97.78 | 143.9
0.1 | 56.285 | 106.71 | 154.28
0.11 | 61.13 | 115.95 | 164.82
0.12 | 66.04 | 125.32 | 175.57
0.13 | 70.83 | 135.13 | 186.41
0.14 | 75.64 | 144.9 | 197.17
0.15 | 80.29 | 154.93 | 208.41
0.16 | 84.87 | 165.29 | 219.63
0.17 | 89.17 | 175.47 | 230.89
0.18 | 93.34 | 185.93 | 242.16
0.19 | 97.19 | 196.49 | 253.51
0.2 | 101.08 | 207.12 | 265.05
0.21 | 104.82 | 217.81 | 276.77
0.22 | 108.37 | 228.65 | 288.3
0.23 | 111.62 | 239.51 | 299.7
0.24 | 114.6 | 250.33 | 311.38
0.25 | 117.33 | 261.3 | 323.06
0.26 | 120.15 | 272.04 | 334.66
0.27 | 122.9 | 282.95 | 346.29
0.28 | 125.42 | 293.85 | 357.65
0.29 | 127.63 | 304.57 | 369.18
0.3 | 129.59 | 315.55 | 380.72
0.31 | 131.44 | 326.16 | 392.11
0.32 | 133.6 | 336.87 | 403.35
0.33 | 135.44 | 347.48 | 414.73
0.34 | 137.08 | 358 | 425.89
0.35 | 138.41 | 368.38 | 436.94
0.36 | 139.75 | 378.66 | 447.98
0.37 | 141.52 | 388.92 | 458.72
0.38 | 142.83 | 398.97 | 469.63
0.39 | 143.88 | 408.87 | 480.24
0.4 | 144.84 | 418.52 | 490.73
0.41 | 146.15 | 428.1 | 501.19
0.42 | 147.27 | 437.61 | 511.33
0.43 | 148.23 | 446.88 | 521.54
0.44 | 149.01 | 455.95 | 531.41
0.45 | 149.55 | 464.66 | 541.17
0.46 | 150.78 | 473.37 | 550.84
0.47 | 151.72 | 481.65 | 560.16
0.48 | 152.24 | 489.86 | 569.47
0.49 | 152.69 | 497.74 | 578.2
0.5 | 153.42 | 505.25 | 587

## Tranconductance (mS-mm)
VGS (V) | VDS = 0.100 V | VDS = 0.500 V | VDS = 0.900 V
-0.75 | -0.00345 | -0.01203 | -0.0411
-0.74 | -0.00383 | -0.012585 | -0.04295
-0.73 | -0.003895 | -0.0134 | -0.0405
-0.72 | -0.003555 | -0.014375 | -0.0357
-0.71 | -0.00308 | -0.01262 | -0.0365
-0.7 | -0.002875 | -0.01085 | -0.0351
-0.69 | -0.00279 | -0.01141 | -0.03525
-0.68 | -0.00285 | -0.01097 | -0.0363
-0.67 | -0.002695 | -0.011615 | -0.034
-0.66 | -0.0024725 | -0.010305 | -0.02995
-0.65 | -0.002438 | -0.008615 | -0.0294
-0.64 | -0.002211 | -0.009295 | -0.03015
-0.63 | -0.002176 | -0.009835 | -0.03135
-0.62 | -0.0019505 | -0.00889 | -0.02925
-0.61 | -0.001978 | -0.00749 | -0.02845
-0.6 | -0.0018465 | -0.008995 | -0.0282
-0.59 | -0.0015855 | -0.00874 | -0.02735
-0.58 | -0.001684 | -0.00703 | -0.02745
-0.57 | -0.0017645 | -0.00758 | -0.02145
-0.56 | -0.0016665 | -0.00695 | -0.02255
-0.55 | -0.0014245 | -0.006035 | -0.02505
-0.54 | -0.001273 | -0.00624 | -0.0239
-0.53 | -0.0013555 | -0.00624 | -0.02335
-0.52 | -0.001315 | -0.00657 | -0.0218
-0.51 | -0.0011955 | -0.00593 | -0.0183
-0.5 | -0.0009545 | -0.00508 | -0.0155
-0.49 | -0.000879 | -0.00468 | -0.0153
-0.48 | -0.00083 | -0.00405 | -0.01615
-0.47 | -0.000548 | -0.00348 | -0.0147
-0.46 | -0.0004085 | -0.002635 | -0.0117
-0.45 | -0.000154 | -0.00206 | -0.008535
-0.44 | 0.000232 | -0.00124 | -0.00412
-0.43 | 0.0006655 | 0.000785 | 0.001265
-0.42 | 0.0013075 | 0.002855 | 0.009585
-0.41 | 0.0020905 | 0.00574 | 0.02033
-0.4 | 0.0032415 | 0.009685 | 0.032285
-0.39 | 0.0048375 | 0.014565 | 0.04919
-0.38 | 0.0069955 | 0.02196 | 0.0772
-0.37 | 0.0099895 | 0.031425 | 0.11425
-0.36 | 0.0157305 | 0.04436 | 0.16335
-0.35 | 0.0216555 | 0.06334 | 0.23415
-0.34 | 0.0283 | 0.08941 | 0.332
-0.33 | 0.03925 | 0.1309 | 0.46425
-0.32 | 0.054365 | 0.1786 | 0.655
-0.31 | 0.0751 | 0.23955 | 0.92015
-0.3 | 0.103475 | 0.33305 | 1.2661
-0.29 | 0.1532 | 0.4589 | 1.7605
-0.28 | 0.21038 | 0.6351 | 2.4318
-0.27 | 0.2742 | 0.8718 | 3.317
-0.26 | 0.3738 | 1.19455 | 4.522
-0.25 | 0.5124 | 1.6606 | 6.154
-0.24 | 0.70285 | 2.27485 | 8.4295
-0.23 | 0.95975 | 3.026 | 11.4025
-0.22 | 1.2962 | 4.0735 | 15.1915
-0.21 | 1.83605 | 5.4975 | 20.297
-0.2 | 2.45435 | 7.364 | 27.08
-0.19 | 3.271 | 10.0205 | 36.225
-0.18 | 4.39 | 13.239 | 47.425
-0.17 | 5.8245 | 17.519 | 61.195
-0.16 | 7.8805 | 23.2 | 78.45
-0.15 | 10.4555 | 30.68 | 99.355
-0.14 | 13.9035 | 39.555 | 127.535
-0.13 | 18.32 | 51.24 | 157.19
-0.12 | 24.005 | 66.66 | 186.5
-0.11 | 31.315 | 84.245 | 228.05
-0.1 | 40.785 | 106.51 | 272.9
-0.09 | 52.5 | 133.335 | 316.15
-0.08 | 66.17 | 162.505 | 361.9
-0.07 | 82.79 | 196.2 | 406.95
-0.06 | 103.07 | 236.9 | 459.05
-0.05 | 124.175 | 277.1 | 510.45
-0.04 | 149.035 | 322.9 | 557.75
-0.03 | 180.7 | 375.15 | 604.3
-0.02 | 212 | 422.75 | 647.65
-0.01 | 244.45 | 474.55 | 703.15
0 | 278.75 | 524.1 | 747.9
0.01 | 308.75 | 567.65 | 777
0.02 | 341.85 | 619.55 | 820
0.03 | 373.6 | 664.25 | 855.5
0.04 | 399.75 | 700.85 | 887
0.05 | 426.25 | 743.5 | 918
0.06 | 449.9 | 783.5 | 950.5
0.07 | 464.65 | 819.5 | 980
0.08 | 473.45 | 850.5 | 990
0.09 | 483.3 | 878.5 | 1015.5
0.1 | 486.3 | 908.5 | 1046
0.11 | 487.75 | 930.5 | 1064.5
0.12 | 485 | 959 | 1079.5
0.13 | 480 | 979 | 1080
0.14 | 473 | 990 | 1100
0.15 | 461.5 | 1019.5 | 1123
0.16 | 444 | 1027 | 1124
0.17 | 423.5 | 1032 | 1126.5
0.18 | 401 | 1051 | 1131
0.19 | 387 | 1059.5 | 1144.5
0.2 | 381.5 | 1066 | 1163
0.21 | 364.5 | 1076.5 | 1162.5
0.22 | 340 | 1085 | 1146.5
0.23 | 311.5 | 1084 | 1154
0.24 | 285.5 | 1089.5 | 1168
0.25 | 277.5 | 1085.5 | 1164
0.26 | 278.5 | 1082.5 | 1161.5
0.27 | 263.5 | 1090.5 | 1149.5
0.28 | 236.5 | 1081 | 1144.5
0.29 | 208.5 | 1085 | 1153.5
0.3 | 190.5 | 1079.5 | 1146.5
0.31 | 200.5 | 1066 | 1131.5
0.32 | 200 | 1066 | 1131
0.33 | 174 | 1056.5 | 1127
0.34 | 148.5 | 1045 | 1110.5
0.35 | 133.5 | 1033 | 1104.5
0.36 | 155.5 | 1027 | 1089
0.37 | 154 | 1015.5 | 1082.5
0.38 | 118 | 997.5 | 1076
0.39 | 100.5 | 977.5 | 1055
0.4 | 113.5 | 961.5 | 1047.5
0.41 | 121.5 | 954.5 | 1030
0.42 | 104 | 939 | 1017.5
0.43 | 87 | 917 | 1004
0.44 | 66 | 889 | 981.5
0.45 | 88.5 | 871 | 971.5
0.46 | 108.5 | 849.5 | 949.5
0.47 | 73 | 824.5 | 931.5
0.48 | 48.5 | 804.5 | 902
0.49 | 59 | 769.5 | 876.5
0.5 | 73 | 751 | 880