## IDS-VDS Characteristic (mA-mm)
VGS (V) | VDS = 0.100 V | VDS = 0.500 V | VDS = 0.900 V
-0.75 | 0.0007512 | 0.0035162 | 0.012621
-0.74 | 0.0007133 | 0.0033755 | 0.012279
-0.73 | 0.0006825 | 0.0032206 | 0.01187
-0.72 | 0.0006503 | 0.003118 | 0.011508
-0.71 | 0.0006137 | 0.0029792 | 0.011116
-0.7 | 0.0005891 | 0.0028779 | 0.010734
-0.69 | 0.0005671 | 0.0027744 | 0.010432
-0.68 | 0.0005368 | 0.002644 | 0.010076
-0.67 | 0.0005107 | 0.002561 | 0.009745
-0.66 | 0.00048845 | 0.0024542 | 0.009423
-0.65 | 0.00046642 | 0.0023501 | 0.009078
-0.64 | 0.00044424 | 0.0022563 | 0.008845
-0.63 | 0.00042033 | 0.0021784 | 0.008558
-0.62 | 0.00039822 | 0.0020959 | 0.008269
-0.61 | 0.00037914 | 0.0020064 | 0.008039
-0.6 | 0.00036161 | 0.0019398 | 0.007722
-0.59 | 0.0003421 | 0.0018452 | 0.007432
-0.58 | 0.00032841 | 0.0017915 | 0.007221
-0.57 | 0.00030934 | 0.0017053 | 0.006941
-0.56 | 0.00029583 | 0.0016414 | 0.006735
-0.55 | 0.00028272 | 0.0015814 | 0.006512
-0.54 | 0.00026561 | 0.0014992 | 0.006287
-0.53 | 0.0002545 | 0.0014482 | 0.006105
-0.52 | 0.00024237 | 0.0014054 | 0.005835
-0.51 | 0.00023225 | 0.0013492 | 0.005731
-0.5 | 0.00022169 | 0.0012924 | 0.005515
-0.49 | 0.00021195 | 0.0012548 | 0.005352
-0.48 | 0.0002026 | 0.0012082 | 0.005197
-0.47 | 0.00019554 | 0.0011624 | 0.005065
-0.46 | 0.00019234 | 0.0011468 | 0.0049877
-0.45 | 0.00019011 | 0.0011169 | 0.0048646
-0.44 | 0.00018893 | 0.0011129 | 0.004819
-0.43 | 0.00019296 | 0.0011138 | 0.0048162
-0.42 | 0.00020223 | 0.0011347 | 0.0048496
-0.41 | 0.00021972 | 0.0011679 | 0.0050052
-0.4 | 0.00024537 | 0.0012425 | 0.0052201
-0.39 | 0.00028472 | 0.0013663 | 0.0056428
-0.38 | 0.00034171 | 0.0015404 | 0.006337
-0.37 | 0.00042322 | 0.0018029 | 0.007238
-0.36 | 0.00053845 | 0.0021754 | 0.008587
-0.35 | 0.0007332 | 0.0026943 | 0.010494
-0.34 | 0.0009656 | 0.0034335 | 0.013299
-0.33 | 0.0012926 | 0.0044566 | 0.017224
-0.32 | 0.0017416 | 0.00603 | 0.022692
-0.31 | 0.0023696 | 0.008036 | 0.030358
-0.3 | 0.0032256 | 0.010839 | 0.040906
-0.29 | 0.0044149 | 0.014679 | 0.0558
-0.28 | 0.00624 | 0.019937 | 0.07665
-0.27 | 0.008557 | 0.027429 | 0.1044
-0.26 | 0.011674 | 0.037333 | 0.14327
-0.25 | 0.015955 | 0.051151 | 0.19608
-0.24 | 0.02178 | 0.07035 | 0.2663
-0.23 | 0.029826 | 0.09581 | 0.36519
-0.22 | 0.040688 | 0.13047 | 0.49357
-0.21 | 0.055326 | 0.17727 | 0.669
-0.2 | 0.07697 | 0.23848 | 0.9044
-0.19 | 0.10374 | 0.32345 | 1.22
-0.18 | 0.14123 | 0.43773 | 1.6351
-0.17 | 0.19068 | 0.5885 | 2.1649
-0.16 | 0.25652 | 0.789 | 2.8556
-0.15 | 0.34531 | 1.0506 | 3.7444
-0.14 | 0.46335 | 1.3996 | 4.8897
-0.13 | 0.6211 | 1.8466 | 6.323
-0.12 | 0.8242 | 2.4195 | 8.04
-0.11 | 1.0965 | 3.1655 | 10.155
-0.1 | 1.4486 | 4.1089 | 12.663
-0.09 | 1.909 | 5.2749 | 15.64
-0.08 | 2.4863 | 6.755 | 19.102
-0.07 | 3.2229 | 8.546 | 22.962
-0.06 | 4.1393 | 10.71 | 27.384
-0.05 | 5.2762 | 13.352 | 32.371
-0.04 | 6.607 | 16.348 | 37.762
-0.03 | 8.243 | 19.864 | 43.693
-0.02 | 10.219 | 23.863 | 50.092
-0.01 | 12.508 | 28.404 | 57
0 | 15.138 | 33.469 | 64.35
0.01 | 18.096 | 39.032 | 72.17
0.02 | 21.378 | 45.053 | 80.32
0.03 | 25.028 | 51.585 | 89
0.04 | 28.953 | 58.49 | 97.95
0.05 | 33.164 | 65.92 | 107.01
0.06 | 37.571 | 73.82 | 116.59
0.07 | 42.268 | 81.92 | 126.5
0.08 | 47.082 | 90.44 | 136.59
0.09 | 51.978 | 99.35 | 146.89
0.1 | 56.964 | 108.46 | 157.41
0.11 | 61.83 | 117.79 | 168.12
0.12 | 66.92 | 127.53 | 179.22
0.13 | 71.89 | 137.44 | 190.28
0.14 | 76.78 | 147.49 | 201.32
0.15 | 81.55 | 157.67 | 212.74
0.16 | 86.17 | 168.15 | 224.3
0.17 | 90.64 | 178.75 | 235.72
0.18 | 95.07 | 189.42 | 247.44
0.19 | 99.12 | 200.16 | 258.91
0.2 | 103.03 | 211.12 | 270.73
0.21 | 106.83 | 222.01 | 282.52
0.22 | 110.4 | 233.12 | 294.34
0.23 | 113.73 | 244.16 | 306.14
0.24 | 116.93 | 255.19 | 317.81
0.25 | 120.08 | 266.41 | 329.78
0.26 | 122.87 | 277.46 | 341.52
0.27 | 125.69 | 288.46 | 353.26
0.28 | 128.07 | 299.62 | 364.85
0.29 | 130.41 | 310.64 | 376.53
0.3 | 132.63 | 321.54 | 388.34
0.31 | 134.75 | 332.58 | 399.84
0.32 | 136.87 | 343.47 | 411.43
0.33 | 138.53 | 354.26 | 422.68
0.34 | 140.24 | 364.99 | 433.96
0.35 | 141.9 | 375.4 | 445.21
0.36 | 143.5 | 385.9 | 456.29
0.37 | 144.94 | 396.36 | 467.44
0.38 | 146.23 | 406.45 | 478.14
0.39 | 147.43 | 416.47 | 488.88
0.4 | 148.77 | 426.35 | 499.4
0.41 | 150.06 | 436.01 | 509.86
0.42 | 150.93 | 445.63 | 520.12
0.43 | 151.86 | 454.97 | 530.25
0.44 | 152.84 | 463.93 | 540.2
0.45 | 153.68 | 472.85 | 549.92
0.46 | 154.81 | 481.6 | 559.56
0.47 | 155.4 | 490 | 568.74
0.48 | 156.11 | 498.23 | 578
0.49 | 156.99 | 505.95 | 586.6
0.5 | 157.63 | 513.68 | 595.6

## Tranconductance (mS-mm)
VGS (V) | VDS = 0.100 V | VDS = 0.500 V | VDS = 0.900 V
-0.75 | -0.00379 | -0.01407 | -0.0342
-0.74 | -0.003435 | -0.01478 | -0.03755
-0.73 | -0.00315 | -0.012875 | -0.03855
-0.72 | -0.00344 | -0.01207 | -0.0377
-0.71 | -0.00306 | -0.012005 | -0.0387
-0.7 | -0.00233 | -0.01024 | -0.0342
-0.69 | -0.002615 | -0.011695 | -0.0329
-0.68 | -0.00282 | -0.01067 | -0.03435
-0.67 | -0.0024175 | -0.00949 | -0.03265
-0.66 | -0.002214 | -0.010545 | -0.03335
-0.65 | -0.0022105 | -0.009895 | -0.0289
-0.64 | -0.0023045 | -0.008585 | -0.026
-0.63 | -0.002301 | -0.00802 | -0.0288
-0.62 | -0.0020595 | -0.0086 | -0.02595
-0.61 | -0.0018305 | -0.007805 | -0.02735
-0.6 | -0.001852 | -0.00806 | -0.03035
-0.59 | -0.00166 | -0.007415 | -0.02505
-0.58 | -0.001638 | -0.006995 | -0.02455
-0.57 | -0.001629 | -0.007505 | -0.0243
-0.56 | -0.001331 | -0.006195 | -0.02145
-0.55 | -0.001511 | -0.00711 | -0.0224
-0.54 | -0.001411 | -0.00666 | -0.02035
-0.53 | -0.001162 | -0.00469 | -0.0226
-0.52 | -0.0011125 | -0.00495 | -0.0187
-0.51 | -0.001034 | -0.00565 | -0.016
-0.5 | -0.001015 | -0.00472 | -0.01895
-0.49 | -0.0009545 | -0.00421 | -0.0159
-0.48 | -0.0008205 | -0.00462 | -0.01435
-0.47 | -0.000513 | -0.00307 | -0.010465
-0.46 | -0.0002715 | -0.002275 | -0.01002
-0.45 | -0.0001705 | -0.001695 | -0.008435
-0.44 | 0.0001425 | -0.000155 | -0.00242
-0.43 | 0.000665 | 0.00109 | 0.00153
-0.42 | 0.001338 | 0.002705 | 0.00945
-0.41 | 0.002157 | 0.00539 | 0.018525
-0.4 | 0.00325 | 0.00992 | 0.03188
-0.39 | 0.004817 | 0.014895 | 0.055845
-0.38 | 0.006925 | 0.02183 | 0.07976
-0.37 | 0.009837 | 0.03175 | 0.1125
-0.36 | 0.015499 | 0.04457 | 0.1628
-0.35 | 0.0213575 | 0.062905 | 0.2356
-0.34 | 0.02797 | 0.088115 | 0.3365
-0.33 | 0.0388 | 0.129825 | 0.46965
-0.32 | 0.05385 | 0.17897 | 0.6567
-0.31 | 0.0742 | 0.24045 | 0.9107
-0.3 | 0.102265 | 0.33215 | 1.2721
-0.29 | 0.15072 | 0.4549 | 1.7872
-0.28 | 0.207105 | 0.6375 | 2.43
-0.27 | 0.2717 | 0.8698 | 3.331
-0.26 | 0.3699 | 1.1861 | 4.584
-0.25 | 0.5053 | 1.65085 | 6.1515
-0.24 | 0.69355 | 2.23295 | 8.4555
-0.23 | 0.9454 | 3.006 | 11.3635
-0.22 | 1.275 | 4.073 | 15.1905
-0.21 | 1.8141 | 5.4005 | 20.5415
-0.2 | 2.4207 | 7.309 | 27.55
-0.19 | 3.213 | 9.9625 | 36.535
-0.18 | 4.347 | 13.2525 | 47.245
-0.17 | 5.7645 | 17.5635 | 61.025
-0.16 | 7.7315 | 23.105 | 78.975
-0.15 | 10.3415 | 30.53 | 101.705
-0.14 | 13.7895 | 39.8 | 128.93
-0.13 | 18.0425 | 50.995 | 157.515
-0.12 | 23.77 | 65.945 | 191.6
-0.11 | 31.22 | 84.47 | 231.15
-0.1 | 40.625 | 105.47 | 274.25
-0.09 | 51.885 | 132.305 | 321.95
-0.08 | 65.695 | 163.555 | 366.1
-0.07 | 82.65 | 197.75 | 414.1
-0.06 | 102.665 | 240.3 | 470.45
-0.05 | 123.385 | 281.9 | 518.9
-0.04 | 148.34 | 325.6 | 566.1
-0.03 | 180.6 | 375.75 | 616.5
-0.02 | 213.25 | 427 | 665.35
-0.01 | 245.95 | 480.3 | 712.9
0 | 279.4 | 531.4 | 758.5
0.01 | 312 | 579.2 | 798.5
0.02 | 346.6 | 627.65 | 841.5
0.03 | 378.75 | 671.85 | 881.5
0.04 | 406.8 | 716.75 | 900.5
0.05 | 430.9 | 766.5 | 932
0.06 | 455.2 | 800 | 974.5
0.07 | 475.55 | 831 | 1000
0.08 | 485.5 | 871.5 | 1019.5
0.09 | 494.1 | 901 | 1041
0.1 | 492.6 | 922 | 1061.5
0.11 | 497.8 | 953.5 | 1090.5
0.12 | 503 | 982.5 | 1108
0.13 | 493 | 998 | 1105
0.14 | 483 | 1011.5 | 1123
0.15 | 469.5 | 1033 | 1149
0.16 | 454.5 | 1054 | 1149
0.17 | 445 | 1063.5 | 1157
0.18 | 424 | 1070.5 | 1159.5
0.19 | 398 | 1085 | 1164.5
0.2 | 385.5 | 1092.5 | 1180.5
0.21 | 368.5 | 1100 | 1180.5
0.22 | 345 | 1107.5 | 1181
0.23 | 326.5 | 1103.5 | 1173.5
0.24 | 317.5 | 1112.5 | 1182
0.25 | 297 | 1113.5 | 1185.5
0.26 | 280.5 | 1102.5 | 1174
0.27 | 260 | 1108 | 1166.5
0.28 | 236 | 1109 | 1163.5
0.29 | 228 | 1096 | 1174.5
0.3 | 217 | 1097 | 1165.5
0.31 | 212 | 1096.5 | 1154.5
0.32 | 189 | 1084 | 1142
0.33 | 168.5 | 1076 | 1126.5
0.34 | 168.5 | 1057 | 1126.5
0.35 | 163 | 1045.5 | 1116.5
0.36 | 152 | 1048 | 1111.5
0.37 | 136.5 | 1027.5 | 1092.5
0.38 | 124.5 | 1005.5 | 1072
0.39 | 127 | 995 | 1063
0.4 | 131.5 | 977 | 1049
0.41 | 108 | 964 | 1036
0.42 | 90 | 948 | 1019.5
0.43 | 95.5 | 915 | 1004
0.44 | 91 | 894 | 983.5
0.45 | 98.5 | 883.5 | 968
0.46 | 86 | 857.5 | 941
0.47 | 65 | 831.5 | 922
0.48 | 79.5 | 797.5 | 893
0.49 | 76 | 772.5 | 880
0.5 | 64 | 773 | 900