## IDS-VDS Characteristic (mA-mm)
VGS (V) | VDS = 0.100 V | VDS = 0.500 V | VDS = 0.900 V
-0.75 | 0.0007493 | 0.003602 | 0.013203
-0.74 | 0.0007181 | 0.0034775 | 0.012718
-0.73 | 0.0006821 | 0.0033378 | 0.012352
-0.72 | 0.0006482 | 0.0032278 | 0.011919
-0.71 | 0.0006146 | 0.0030738 | 0.011589
-0.7 | 0.0005851 | 0.0029699 | 0.01118
-0.69 | 0.0005544 | 0.0028488 | 0.010859
-0.68 | 0.0005309 | 0.0027638 | 0.010493
-0.67 | 0.0005028 | 0.0026533 | 0.010193
-0.66 | 0.00047886 | 0.0025362 | 0.009797
-0.65 | 0.00045545 | 0.0024259 | 0.009492
-0.64 | 0.00043084 | 0.00233 | 0.009169
-0.63 | 0.00041295 | 0.0022345 | 0.008873
-0.62 | 0.00039214 | 0.0021408 | 0.008571
-0.61 | 0.00037233 | 0.0020565 | 0.008294
-0.6 | 0.00035347 | 0.0019753 | 0.00799
-0.59 | 0.00033649 | 0.0018877 | 0.007742
-0.58 | 0.00031882 | 0.0018146 | 0.00745
-0.57 | 0.000304 | 0.0017627 | 0.007166
-0.56 | 0.00028934 | 0.0016871 | 0.006948
-0.55 | 0.00027487 | 0.0016111 | 0.00671
-0.54 | 0.00026079 | 0.0015517 | 0.006499
-0.53 | 0.00024667 | 0.0014865 | 0.006305
-0.52 | 0.00023516 | 0.0014231 | 0.006065
-0.51 | 0.00022539 | 0.0013688 | 0.005868
-0.5 | 0.0002152 | 0.0013221 | 0.005678
-0.49 | 0.00020649 | 0.0012704 | 0.00549
-0.48 | 0.00019839 | 0.0012316 | 0.005332
-0.47 | 0.00019096 | 0.0011918 | 0.005208
-0.46 | 0.00018467 | 0.0011537 | 0.005075
-0.45 | 0.00018193 | 0.0011371 | 0.0049746
-0.44 | 0.000182 | 0.0011179 | 0.0049164
-0.43 | 0.00018783 | 0.0011205 | 0.0048772
-0.42 | 0.00019705 | 0.0011382 | 0.0049135
-0.41 | 0.00021336 | 0.0011767 | 0.005026
-0.4 | 0.00023791 | 0.0012499 | 0.0052655
-0.39 | 0.00027693 | 0.0013604 | 0.0056661
-0.38 | 0.00033407 | 0.0015338 | 0.006353
-0.37 | 0.00041393 | 0.0017915 | 0.007223
-0.36 | 0.00052792 | 0.0021532 | 0.008508
-0.35 | 0.0007244 | 0.002659 | 0.010392
-0.34 | 0.0009569 | 0.003386 | 0.013149
-0.33 | 0.0012743 | 0.0044013 | 0.016857
-0.32 | 0.0017205 | 0.005885 | 0.022247
-0.31 | 0.002335 | 0.007807 | 0.029801
-0.3 | 0.0031977 | 0.010549 | 0.040247
-0.29 | 0.004373 | 0.014322 | 0.05481
-0.28 | 0.00619 | 0.019482 | 0.07499
-0.27 | 0.008458 | 0.026686 | 0.10284
-0.26 | 0.011568 | 0.036473 | 0.1401
-0.25 | 0.015786 | 0.04991 | 0.19218
-0.24 | 0.021557 | 0.06884 | 0.26127
-0.23 | 0.02953 | 0.09394 | 0.35733
-0.22 | 0.040173 | 0.12791 | 0.48415
-0.21 | 0.054893 | 0.17291 | 0.6586
-0.2 | 0.07597 | 0.23374 | 0.8855
-0.19 | 0.1031 | 0.3167 | 1.1979
-0.18 | 0.13927 | 0.42907 | 1.6071
-0.17 | 0.18875 | 0.5773 | 2.1268
-0.16 | 0.25391 | 0.7742 | 2.8215
-0.15 | 0.34187 | 1.0346 | 3.6869
-0.14 | 0.45897 | 1.3713 | 4.8083
-0.13 | 0.6127 | 1.8162 | 6.221
-0.12 | 0.8196 | 2.3851 | 7.946
-0.11 | 1.0861 | 3.1151 | 10.003
-0.1 | 1.4367 | 4.067 | 12.53
-0.09 | 1.8901 | 5.2243 | 15.495
-0.08 | 2.4633 | 6.686 | 18.881
-0.07 | 3.1884 | 8.47 | 22.674
-0.06 | 4.1018 | 10.602 | 27.128
-0.05 | 5.2307 | 13.138 | 32.037
-0.04 | 6.564 | 16.212 | 37.418
-0.03 | 8.21 | 19.68 | 43.365
-0.02 | 10.14 | 23.658 | 49.656
-0.01 | 12.448 | 28.179 | 56.503
0 | 15.061 | 33.15 | 63.95
0.01 | 18.014 | 38.734 | 71.65
0.02 | 21.226 | 44.687 | 79.7
0.03 | 24.892 | 51.204 | 88.41
0.04 | 28.818 | 58.08 | 97.07
0.05 | 32.993 | 65.46 | 106.29
0.06 | 37.409 | 73.13 | 115.77
0.07 | 41.991 | 81.33 | 125.63
0.08 | 46.771 | 89.82 | 135.65
0.09 | 51.63 | 98.58 | 145.85
0.1 | 56.613 | 107.67 | 156.31
0.11 | 61.51 | 116.91 | 167.02
0.12 | 66.58 | 126.58 | 177.93
0.13 | 71.49 | 136.46 | 188.81
0.14 | 76.24 | 146.45 | 199.96
0.15 | 80.93 | 156.77 | 211.2
0.16 | 85.53 | 166.94 | 222.62
0.17 | 90.02 | 177.47 | 234.2
0.18 | 94.45 | 188.1 | 245.48
0.19 | 98.51 | 198.8 | 257.16
0.2 | 102.33 | 209.53 | 268.78
0.21 | 105.97 | 220.47 | 280.63
0.22 | 109.52 | 231.46 | 292.36
0.23 | 113.05 | 242.49 | 303.95
0.24 | 116.28 | 253.41 | 315.73
0.25 | 119.29 | 264.46 | 327.59
0.26 | 122 | 275.53 | 339.3
0.27 | 124.35 | 286.51 | 350.81
0.28 | 127.05 | 297.54 | 362.53
0.29 | 129.38 | 308.61 | 374.15
0.3 | 131.78 | 319.4 | 385.83
0.31 | 133.87 | 330.34 | 397.34
0.32 | 135.67 | 341.13 | 408.62
0.33 | 137.35 | 351.84 | 420.1
0.34 | 139.08 | 362.47 | 431.35
0.35 | 140.96 | 372.98 | 442.47
0.36 | 142.38 | 383.38 | 453.63
0.37 | 143.75 | 393.73 | 464.52
0.38 | 144.9 | 403.87 | 475.37
0.39 | 146.34 | 413.75 | 486.07
0.4 | 147.71 | 423.65 | 496.6
0.41 | 148.54 | 433.29 | 506.88
0.42 | 149.61 | 442.86 | 517.23
0.43 | 150.49 | 452.14 | 527.34
0.44 | 151.72 | 461.14 | 537.22
0.45 | 152.68 | 470.03 | 546.96
0.46 | 153.14 | 478.71 | 556.43
0.47 | 153.97 | 487.04 | 565.92
0.48 | 154.88 | 495.21 | 574.6
0.49 | 155.78 | 503.16 | 584
0.5 | 156.08 | 510.71 | 592.5

## Tranconductance (mS-mm)
VGS (V) | VDS = 0.100 V | VDS = 0.500 V | VDS = 0.900 V
-0.75 | -0.00312 | -0.01245 | -0.0485
-0.74 | -0.00336 | -0.01321 | -0.04255
-0.73 | -0.003495 | -0.012485 | -0.03995
-0.72 | -0.003375 | -0.0132 | -0.03815
-0.71 | -0.003155 | -0.012895 | -0.03695
-0.7 | -0.00301 | -0.01125 | -0.0365
-0.69 | -0.00271 | -0.010305 | -0.03435
-0.68 | -0.00258 | -0.009775 | -0.0333
-0.67 | -0.002602 | -0.01138 | -0.0348
-0.66 | -0.0023675 | -0.01137 | -0.03505
-0.65 | -0.002401 | -0.01031 | -0.0314
-0.64 | -0.002125 | -0.00957 | -0.03095
-0.63 | -0.001935 | -0.00946 | -0.0299
-0.62 | -0.002031 | -0.0089 | -0.02895
-0.61 | -0.0019335 | -0.008275 | -0.02905
-0.6 | -0.001792 | -0.00844 | -0.0276
-0.59 | -0.0017325 | -0.008035 | -0.027
-0.58 | -0.0016245 | -0.00625 | -0.0288
-0.57 | -0.001474 | -0.006375 | -0.0251
-0.56 | -0.0014565 | -0.00758 | -0.0228
-0.55 | -0.0014275 | -0.00677 | -0.02245
-0.54 | -0.00141 | -0.00623 | -0.02025
-0.53 | -0.0012815 | -0.00643 | -0.0217
-0.52 | -0.001064 | -0.005885 | -0.02185
-0.51 | -0.000998 | -0.00505 | -0.01935
-0.5 | -0.000945 | -0.00492 | -0.0189
-0.49 | -0.0008405 | -0.004525 | -0.0173
-0.48 | -0.0007765 | -0.00393 | -0.0141
-0.47 | -0.000686 | -0.003895 | -0.01285
-0.46 | -0.0004515 | -0.002735 | -0.01167
-0.45 | -0.0001335 | -0.00179 | -0.00793
-0.44 | 0.000295 | -0.00083 | -0.00487
-0.43 | 0.0007525 | 0.001015 | -0.000145
-0.42 | 0.0012765 | 0.00281 | 0.00744
-0.41 | 0.002043 | 0.005585 | 0.0176
-0.4 | 0.0031785 | 0.009185 | 0.032005
-0.39 | 0.004808 | 0.014195 | 0.054375
-0.38 | 0.00685 | 0.021555 | 0.077845
-0.37 | 0.0096925 | 0.03097 | 0.10775
-0.36 | 0.0155235 | 0.043375 | 0.15845
-0.35 | 0.021449 | 0.06164 | 0.23205
-0.34 | 0.027495 | 0.087115 | 0.32325
-0.33 | 0.03818 | 0.12495 | 0.4549
-0.32 | 0.053035 | 0.170285 | 0.6472
-0.31 | 0.07386 | 0.2332 | 0.9
-0.3 | 0.1019 | 0.32575 | 1.25045
-0.29 | 0.149615 | 0.44665 | 1.73715
-0.28 | 0.20425 | 0.6182 | 2.4015
-0.27 | 0.2689 | 0.84955 | 3.2555
-0.26 | 0.3664 | 1.1612 | 4.467
-0.25 | 0.49945 | 1.61835 | 6.0585
-0.24 | 0.6872 | 2.2015 | 8.2575
-0.23 | 0.9308 | 2.9535 | 11.144
-0.22 | 1.26815 | 3.9485 | 15.0635
-0.21 | 1.78985 | 5.2915 | 20.0675
-0.2 | 2.41035 | 7.1895 | 26.965
-0.19 | 3.165 | 9.7665 | 36.08
-0.18 | 4.2825 | 13.03 | 46.445
-0.17 | 5.732 | 17.2565 | 60.72
-0.16 | 7.656 | 22.865 | 78.005
-0.15 | 10.253 | 29.855 | 99.34
-0.14 | 13.5415 | 39.08 | 126.705
-0.13 | 18.0315 | 50.69 | 156.885
-0.12 | 23.67 | 64.945 | 189.1
-0.11 | 30.855 | 84.095 | 229.2
-0.1 | 40.2 | 105.46 | 274.6
-0.09 | 51.33 | 130.95 | 317.55
-0.08 | 64.915 | 162.285 | 358.95
-0.07 | 81.925 | 195.8 | 412.35
-0.06 | 102.115 | 233.4 | 468.15
-0.05 | 123.11 | 280.5 | 514.5
-0.04 | 148.965 | 327.1 | 566.4
-0.03 | 178.8 | 372.3 | 611.9
-0.02 | 211.9 | 424.95 | 656.9
-0.01 | 246.05 | 474.6 | 714.7
0 | 278.3 | 527.75 | 757.35
0.01 | 308.25 | 576.85 | 787.5
0.02 | 343.9 | 623.5 | 838
0.03 | 379.6 | 669.65 | 868.5
0.04 | 405.05 | 712.8 | 894
0.05 | 429.55 | 752.5 | 935
0.06 | 449.9 | 793.5 | 967
0.07 | 468.1 | 834.5 | 994
0.08 | 481.95 | 862.5 | 1011
0.09 | 492.1 | 892.5 | 1033
0.1 | 494 | 916.5 | 1058.5
0.11 | 498.35 | 945.5 | 1081
0.12 | 499 | 977.5 | 1089.5
0.13 | 483 | 993.5 | 1101.5
0.14 | 472 | 1015.5 | 1119.5
0.15 | 464.5 | 1024.5 | 1133
0.16 | 454.5 | 1035 | 1150
0.17 | 446 | 1058 | 1143
0.18 | 424.5 | 1066.5 | 1148
0.19 | 394 | 1071.5 | 1165
0.2 | 373 | 1083.5 | 1173.5
0.21 | 359.5 | 1096.5 | 1179
0.22 | 354 | 1101 | 1166
0.23 | 338 | 1097.5 | 1168.5
0.24 | 312 | 1098.5 | 1182
0.25 | 286 | 1106 | 1178.5
0.26 | 253 | 1102.5 | 1161
0.27 | 252.5 | 1100.5 | 1161.5
0.28 | 251.5 | 1105 | 1167
0.29 | 236.5 | 1093 | 1165
0.3 | 224.5 | 1086.5 | 1159.5
0.31 | 194.5 | 1086.5 | 1139.5
0.32 | 174 | 1075 | 1138
0.33 | 170.5 | 1067 | 1136.5
0.34 | 180.5 | 1057 | 1118.5
0.35 | 165 | 1045.5 | 1114
0.36 | 139.5 | 1037.5 | 1102.5
0.37 | 126 | 1024.5 | 1087
0.38 | 129.5 | 1001 | 1077.5
0.39 | 140.5 | 989 | 1061.5
0.4 | 110 | 977 | 1040.5
0.41 | 95 | 960.5 | 1031.5
0.42 | 97.5 | 942.5 | 1023
0.43 | 105.5 | 914 | 999.5
0.44 | 109.5 | 894.5 | 981
0.45 | 71 | 878.5 | 960.5
0.46 | 64.5 | 850.5 | 948
0.47 | 87 | 825 | 908.5
0.48 | 90.5 | 806 | 904
0.49 | 60 | 775 | 895
0.5 | 30 | 755 | 850