## IDS-VDS Characteristic (mA-mm)
VGS (V) | VDS = 0.100 V | VDS = 0.500 V | VDS = 0.900 V
-0.75 | 0.0007377 | 0.0035904 | 0.012851
-0.74 | 0.0007054 | 0.0034375 | 0.012405
-0.73 | 0.0006692 | 0.0033124 | 0.012055
-0.72 | 0.0006399 | 0.0031565 | 0.011667
-0.71 | 0.0006097 | 0.0030416 | 0.011283
-0.7 | 0.0005783 | 0.0029041 | 0.010923
-0.69 | 0.0005515 | 0.0027991 | 0.010514
-0.68 | 0.0005276 | 0.0026711 | 0.010226
-0.67 | 0.00049958 | 0.0025833 | 0.009902
-0.66 | 0.00047603 | 0.0024888 | 0.009603
-0.65 | 0.00045181 | 0.00239 | 0.009232
-0.64 | 0.00042812 | 0.0022929 | 0.008922
-0.63 | 0.00040764 | 0.0022109 | 0.008628
-0.62 | 0.00038867 | 0.0021108 | 0.008339
-0.61 | 0.00036805 | 0.0020366 | 0.008108
-0.6 | 0.00034956 | 0.0019552 | 0.007777
-0.59 | 0.000335 | 0.0018589 | 0.007565
-0.58 | 0.00031861 | 0.0017976 | 0.007343
-0.57 | 0.00030087 | 0.0017246 | 0.007049
-0.56 | 0.00028836 | 0.0016405 | 0.006829
-0.55 | 0.00027245 | 0.0015906 | 0.006594
-0.54 | 0.00025934 | 0.0015384 | 0.006349
-0.53 | 0.00024707 | 0.0014599 | 0.006138
-0.52 | 0.00023353 | 0.0014065 | 0.005942
-0.51 | 0.00022471 | 0.0013563 | 0.005756
-0.5 | 0.00021397 | 0.0013076 | 0.005589
-0.49 | 0.00020509 | 0.0012538 | 0.005382
-0.48 | 0.00019698 | 0.0012108 | 0.005215
-0.47 | 0.0001899 | 0.0011685 | 0.005058
-0.46 | 0.00018541 | 0.001141 | 0.0049648
-0.45 | 0.00018183 | 0.0011145 | 0.0048381
-0.44 | 0.00018323 | 0.00111 | 0.0047675
-0.43 | 0.00018776 | 0.0011093 | 0.0048018
-0.42 | 0.00019732 | 0.0011234 | 0.0048328
-0.41 | 0.00021392 | 0.0011674 | 0.0049428
-0.4 | 0.00024097 | 0.0012434 | 0.0051979
-0.39 | 0.00027892 | 0.0013574 | 0.0055979
-0.38 | 0.00033585 | 0.001532 | 0.006273
-0.37 | 0.00041787 | 0.0017815 | 0.00717
-0.36 | 0.00053379 | 0.0021482 | 0.008482
-0.35 | 0.0007322 | 0.0026773 | 0.010362
-0.34 | 0.0009697 | 0.0034054 | 0.013099
-0.33 | 0.0012887 | 0.0044269 | 0.016994
-0.32 | 0.0017432 | 0.005939 | 0.022251
-0.31 | 0.0023647 | 0.007886 | 0.029849
-0.3 | 0.0032412 | 0.010685 | 0.040399
-0.29 | 0.0044293 | 0.0145 | 0.055161
-0.28 | 0.006263 | 0.019747 | 0.07549
-0.27 | 0.008562 | 0.026905 | 0.10334
-0.26 | 0.01172 | 0.036936 | 0.14107
-0.25 | 0.015964 | 0.050484 | 0.19258
-0.24 | 0.021793 | 0.07003 | 0.26272
-0.23 | 0.02983 | 0.09463 | 0.36011
-0.22 | 0.040683 | 0.12933 | 0.48906
-0.21 | 0.055431 | 0.17577 | 0.6658
-0.2 | 0.07717 | 0.23738 | 0.8958
-0.19 | 0.10465 | 0.32127 | 1.2082
-0.18 | 0.14139 | 0.43302 | 1.6128
-0.17 | 0.19159 | 0.5824 | 2.1537
-0.16 | 0.2582 | 0.784 | 2.8395
-0.15 | 0.34723 | 1.0447 | 3.7316
-0.14 | 0.46768 | 1.3912 | 4.8543
-0.13 | 0.6223 | 1.8306 | 6.275
-0.12 | 0.8324 | 2.4072 | 8.027
-0.11 | 1.0977 | 3.1443 | 10.103
-0.1 | 1.4498 | 4.0837 | 12.594
-0.09 | 1.9066 | 5.2858 | 15.58
-0.08 | 2.4832 | 6.722 | 18.974
-0.07 | 3.2228 | 8.518 | 22.885
-0.06 | 4.1335 | 10.675 | 27.288
-0.05 | 5.2728 | 13.244 | 32.14
-0.04 | 6.608 | 16.296 | 37.634
-0.03 | 8.279 | 19.767 | 43.494
-0.02 | 10.211 | 23.784 | 49.932
-0.01 | 12.524 | 28.326 | 56.861
0 | 15.15 | 33.419 | 64.31
0.01 | 18.104 | 38.881 | 71.88
0.02 | 21.38 | 44.853 | 80.03
0.03 | 25.036 | 51.517 | 88.69
0.04 | 28.962 | 58.32 | 97.59
0.05 | 33.133 | 65.78 | 106.91
0.06 | 37.545 | 73.5 | 116.35
0.07 | 42.176 | 81.82 | 126.32
0.08 | 47.007 | 90.24 | 136.37
0.09 | 51.931 | 99.16 | 146.75
0.1 | 56.894 | 108.18 | 157.2
0.11 | 61.83 | 117.63 | 167.95
0.12 | 66.88 | 127.29 | 178.96
0.13 | 71.85 | 137.23 | 190.08
0.14 | 76.65 | 147.27 | 201.34
0.15 | 81.43 | 157.53 | 212.44
0.16 | 86.15 | 168.02 | 224.14
0.17 | 90.65 | 178.45 | 235.69
0.18 | 94.93 | 189.21 | 247.3
0.19 | 99.04 | 200.03 | 259.03
0.2 | 102.94 | 210.89 | 270.58
0.21 | 106.67 | 222.03 | 282.61
0.22 | 110.34 | 232.92 | 294.39
0.23 | 113.77 | 244.05 | 306.26
0.24 | 117.05 | 255.1 | 318.08
0.25 | 120.11 | 266.29 | 329.91
0.26 | 122.82 | 277.36 | 341.73
0.27 | 125.46 | 288.48 | 353.55
0.28 | 128.16 | 299.54 | 365.27
0.29 | 130.49 | 310.6 | 376.83
0.3 | 132.84 | 321.7 | 388.63
0.31 | 134.82 | 332.4 | 400.25
0.32 | 136.59 | 343.39 | 411.64
0.33 | 138.67 | 354.21 | 423.27
0.34 | 140.37 | 364.95 | 434.37
0.35 | 142.06 | 375.57 | 445.69
0.36 | 143.51 | 385.87 | 456.78
0.37 | 144.9 | 396.39 | 467.81
0.38 | 146.33 | 406.6 | 478.71
0.39 | 147.75 | 416.62 | 489.32
0.4 | 148.86 | 426.48 | 499.92
0.41 | 149.86 | 436.13 | 510.33
0.42 | 151.08 | 445.72 | 520.69
0.43 | 152.11 | 455.05 | 530.69
0.44 | 153.09 | 464.2 | 540.63
0.45 | 153.93 | 472.99 | 550.41
0.46 | 154.54 | 481.72 | 560.04
0.47 | 155.76 | 490.22 | 569.45
0.48 | 156.35 | 498.31 | 578.2
0.49 | 157.15 | 506.29 | 587.2
0.5 | 157.7 | 513.77 | 595.8

## Tranconductance (mS-mm)
VGS (V) | VDS = 0.100 V | VDS = 0.500 V | VDS = 0.900 V
-0.75 | -0.00323 | -0.01529 | -0.0446
-0.74 | -0.003425 | -0.0139 | -0.0398
-0.73 | -0.003275 | -0.01405 | -0.0369
-0.72 | -0.002975 | -0.01354 | -0.0386
-0.71 | -0.00308 | -0.01262 | -0.0372
-0.7 | -0.00291 | -0.012125 | -0.03845
-0.69 | -0.002535 | -0.01165 | -0.03485
-0.68 | -0.002596 | -0.01079 | -0.0306
-0.67 | -0.0025785 | -0.009115 | -0.03115
-0.66 | -0.0023885 | -0.009665 | -0.0335
-0.65 | -0.0023955 | -0.009795 | -0.03405
-0.64 | -0.0022085 | -0.008955 | -0.0302
-0.63 | -0.0019725 | -0.009105 | -0.02915
-0.62 | -0.0019795 | -0.008715 | -0.026
-0.61 | -0.0019555 | -0.00778 | -0.0281
-0.6 | -0.0016525 | -0.008885 | -0.02715
-0.59 | -0.0015475 | -0.00788 | -0.0217
-0.58 | -0.0017065 | -0.006715 | -0.0258
-0.57 | -0.0015125 | -0.007855 | -0.0257
-0.56 | -0.001421 | -0.0067 | -0.02275
-0.55 | -0.001451 | -0.005105 | -0.024
-0.54 | -0.001269 | -0.006535 | -0.0228
-0.53 | -0.0012905 | -0.006595 | -0.02035
-0.52 | -0.001118 | -0.00518 | -0.0191
-0.51 | -0.000978 | -0.004945 | -0.01765
-0.5 | -0.000981 | -0.005125 | -0.0187
-0.49 | -0.0008495 | -0.00484 | -0.0187
-0.48 | -0.0007595 | -0.004265 | -0.0162
-0.47 | -0.0005785 | -0.00349 | -0.01251
-0.46 | -0.0004035 | -0.0027 | -0.010995
-0.45 | -0.000109 | -0.00155 | -0.009865
-0.44 | 0.0002965 | -0.00026 | -0.001815
-0.43 | 0.0007045 | 0.00067 | 0.003265
-0.42 | 0.001308 | 0.002905 | 0.00705
-0.41 | 0.0021825 | 0.006 | 0.018255
-0.4 | 0.00325 | 0.0095 | 0.032755
-0.39 | 0.004744 | 0.01443 | 0.053755
-0.38 | 0.0069475 | 0.021205 | 0.078605
-0.37 | 0.009897 | 0.03081 | 0.11045
-0.36 | 0.0157165 | 0.04479 | 0.1596
-0.35 | 0.0217955 | 0.06286 | 0.23085
-0.34 | 0.027825 | 0.08748 | 0.3316
-0.33 | 0.038675 | 0.12668 | 0.4576
-0.32 | 0.0538 | 0.172955 | 0.64275
-0.31 | 0.0749 | 0.2373 | 0.9074
-0.3 | 0.10323 | 0.3307 | 1.2656
-0.29 | 0.15109 | 0.4531 | 1.75455
-0.28 | 0.206635 | 0.62025 | 2.40895
-0.27 | 0.27285 | 0.85945 | 3.279
-0.26 | 0.3701 | 1.17895 | 4.462
-0.25 | 0.50365 | 1.6547 | 6.0825
-0.24 | 0.6933 | 2.2073 | 8.3765
-0.23 | 0.9445 | 2.965 | 11.317
-0.22 | 1.28005 | 4.057 | 15.2845
-0.21 | 1.82435 | 5.4025 | 20.337
-0.2 | 2.46095 | 7.275 | 27.12
-0.19 | 3.211 | 9.782 | 35.85
-0.18 | 4.347 | 13.0565 | 47.275
-0.17 | 5.8405 | 17.549 | 61.335
-0.16 | 7.782 | 23.115 | 78.895
-0.15 | 10.474 | 30.36 | 100.74
-0.14 | 13.7535 | 39.295 | 127.17
-0.13 | 18.236 | 50.8 | 158.635
-0.12 | 23.77 | 65.685 | 191.4
-0.11 | 30.87 | 83.825 | 228.35
-0.1 | 40.445 | 107.075 | 273.85
-0.09 | 51.67 | 131.915 | 319
-0.08 | 65.81 | 161.61 | 365.25
-0.07 | 82.515 | 197.65 | 415.7
-0.06 | 102.5 | 236.3 | 462.75
-0.05 | 123.725 | 281.05 | 517.3
-0.04 | 150.31 | 326.15 | 567.7
-0.03 | 180.15 | 374.4 | 614.9
-0.02 | 212.25 | 427.95 | 668.35
-0.01 | 246.95 | 481.75 | 718.9
0 | 279 | 527.75 | 750.95
0.01 | 311.5 | 571.7 | 786
0.02 | 346.6 | 631.8 | 840.5
0.03 | 379.1 | 673.35 | 878
0.04 | 404.85 | 713.15 | 911
0.05 | 429.15 | 759 | 938
0.06 | 452.15 | 802 | 970.5
0.07 | 473.1 | 837 | 1001
0.08 | 487.75 | 867 | 1021.5
0.09 | 494.35 | 897 | 1041.5
0.1 | 494.95 | 923.5 | 1060
0.11 | 499.3 | 955.5 | 1088
0.12 | 501 | 980 | 1106.5
0.13 | 488.5 | 999 | 1119
0.14 | 479 | 1015 | 1118
0.15 | 475 | 1037.5 | 1140
0.16 | 461 | 1046 | 1162.5
0.17 | 439 | 1059.5 | 1158
0.18 | 419.5 | 1079 | 1167
0.19 | 400.5 | 1084 | 1164
0.2 | 381.5 | 1100 | 1179
0.21 | 370 | 1101.5 | 1190.5
0.22 | 355 | 1101 | 1182.5
0.23 | 335.5 | 1109 | 1184.5
0.24 | 317 | 1112 | 1182.5
0.25 | 288.5 | 1113 | 1182.5
0.26 | 267.5 | 1109.5 | 1182
0.27 | 267 | 1109 | 1177
0.28 | 251.5 | 1106 | 1164
0.29 | 234 | 1108 | 1168
0.3 | 216.5 | 1090 | 1171
0.31 | 187.5 | 1084.5 | 1150.5
0.32 | 192.5 | 1090.5 | 1151
0.33 | 189 | 1078 | 1136.5
0.34 | 169.5 | 1068 | 1121
0.35 | 157 | 1046 | 1120.5
0.36 | 142 | 1041 | 1106
0.37 | 141 | 1036.5 | 1096.5
0.38 | 142.5 | 1011.5 | 1075.5
0.39 | 126.5 | 994 | 1060.5
0.4 | 105.5 | 975.5 | 1050.5
0.41 | 111 | 962 | 1038.5
0.42 | 112.5 | 946 | 1018
0.43 | 100.5 | 924 | 997
0.44 | 91 | 897 | 986
0.45 | 72.5 | 876 | 970.5
0.46 | 91.5 | 861.5 | 952
0.47 | 90.5 | 829.5 | 908
0.48 | 69.5 | 803.5 | 887.5
0.49 | 67.5 | 773 | 880
0.5 | 55 | 748 | 860