## IDS-VDS Characteristic (mA-mm)
VGS (V) | VDS = 0.100 V | VDS = 0.500 V | VDS = 0.900 V
-0.75 | 0.0005161 | 0.0020743 | 0.006863
-0.74 | 0.00048985 | 0.0020124 | 0.006692
-0.73 | 0.00047245 | 0.0019437 | 0.006464
-0.72 | 0.00045159 | 0.0018757 | 0.006292
-0.71 | 0.00043312 | 0.0018238 | 0.006088
-0.7 | 0.00041283 | 0.0017529 | 0.00591
-0.69 | 0.00039705 | 0.0016996 | 0.005727
-0.68 | 0.00038124 | 0.0016321 | 0.005563
-0.67 | 0.00036392 | 0.0015823 | 0.00543
-0.66 | 0.00034272 | 0.0015104 | 0.005214
-0.65 | 0.00033093 | 0.0014729 | 0.00506
-0.64 | 0.00031631 | 0.0014192 | 0.0049067
-0.63 | 0.0003035 | 0.0013668 | 0.0047853
-0.62 | 0.00029027 | 0.0013193 | 0.0046302
-0.61 | 0.00027646 | 0.00127 | 0.004461
-0.6 | 0.0002627 | 0.0012273 | 0.004327
-0.59 | 0.00025175 | 0.0011825 | 0.0042062
-0.58 | 0.00024182 | 0.0011427 | 0.0040775
-0.57 | 0.00023228 | 0.0011021 | 0.0039541
-0.56 | 0.00022107 | 0.0010702 | 0.0038341
-0.55 | 0.00021046 | 0.0010357 | 0.0037112
-0.54 | 0.00020023 | 0.0009955 | 0.0035826
-0.53 | 0.00019282 | 0.0009576 | 0.0034941
-0.52 | 0.00018464 | 0.0009341 | 0.0033857
-0.51 | 0.00017688 | 0.0008993 | 0.0033033
-0.5 | 0.00017086 | 0.0008684 | 0.0032165
-0.49 | 0.00016426 | 0.0008418 | 0.0031114
-0.48 | 0.00015802 | 0.0008194 | 0.0030531
-0.47 | 0.00015495 | 0.0008047 | 0.0030111
-0.46 | 0.00015254 | 0.0007968 | 0.002988
-0.45 | 0.00015356 | 0.0007923 | 0.0029705
-0.44 | 0.00015661 | 0.0007971 | 0.0030114
-0.43 | 0.00016294 | 0.0008145 | 0.0030831
-0.42 | 0.00017593 | 0.000855 | 0.0032091
-0.41 | 0.00019503 | 0.0009155 | 0.0034229
-0.4 | 0.00022517 | 0.0010195 | 0.0037649
-0.39 | 0.00026871 | 0.0011623 | 0.0042802
-0.38 | 0.00033137 | 0.0013594 | 0.0050067
-0.37 | 0.00041917 | 0.0016549 | 0.006124
-0.36 | 0.00054083 | 0.0020535 | 0.007604
-0.35 | 0.0007451 | 0.002634 | 0.009668
-0.34 | 0.0009907 | 0.0034239 | 0.012666
-0.33 | 0.0013223 | 0.0045279 | 0.016738
-0.32 | 0.0017927 | 0.00616 | 0.022636
-0.31 | 0.0024281 | 0.008268 | 0.030589
-0.3 | 0.0033179 | 0.011192 | 0.041849
-0.29 | 0.0045282 | 0.015205 | 0.0573
-0.28 | 0.006376 | 0.020673 | 0.07808
-0.27 | 0.008681 | 0.02823 | 0.1072
-0.26 | 0.011843 | 0.038722 | 0.14611
-0.25 | 0.016152 | 0.052839 | 0.19933
-0.24 | 0.021955 | 0.07275 | 0.27076
-0.23 | 0.029903 | 0.09839 | 0.37031
-0.22 | 0.040607 | 0.13382 | 0.5006
-0.21 | 0.055171 | 0.18053 | 0.6783
-0.2 | 0.07603 | 0.24361 | 0.9152
-0.19 | 0.10294 | 0.32791 | 1.2198
-0.18 | 0.13907 | 0.4421 | 1.6357
-0.17 | 0.18755 | 0.5936 | 2.1703
-0.16 | 0.25213 | 0.7907 | 2.8491
-0.15 | 0.33697 | 1.0487 | 3.7328
-0.14 | 0.45289 | 1.3919 | 4.8581
-0.13 | 0.6011 | 1.8378 | 6.269
-0.12 | 0.801 | 2.4011 | 7.997
-0.11 | 1.0575 | 3.1296 | 10.079
-0.1 | 1.3963 | 4.0548 | 12.516
-0.09 | 1.8345 | 5.2328 | 15.488
-0.08 | 2.3919 | 6.675 | 18.899
-0.07 | 3.0868 | 8.375 | 22.802
-0.06 | 3.9608 | 10.534 | 27.157
-0.05 | 5.056 | 13.073 | 32.134
-0.04 | 6.323 | 16.049 | 37.587
-0.03 | 7.94 | 19.534 | 43.468
-0.02 | 9.793 | 23.433 | 49.97
-0.01 | 12.023 | 27.954 | 56.821
0 | 14.595 | 33.04 | 64.4
0.01 | 17.493 | 38.564 | 72.26
0.02 | 20.707 | 44.456 | 80.5
0.03 | 24.335 | 51.122 | 89.28
0.04 | 28.222 | 58 | 98.39
0.05 | 32.396 | 65.5 | 107.73
0.06 | 36.877 | 73.33 | 117.47
0.07 | 41.553 | 81.66 | 127.54
0.08 | 46.426 | 90.32 | 137.95
0.09 | 51.393 | 99.16 | 148.57
0.1 | 56.454 | 108.41 | 159.2
0.11 | 61.47 | 118 | 170.29
0.12 | 66.62 | 127.91 | 181.65
0.13 | 71.81 | 137.79 | 192.94
0.14 | 76.85 | 148.12 | 204.58
0.15 | 81.76 | 158.51 | 216.08
0.16 | 86.57 | 169.24 | 227.92
0.17 | 91.2 | 180.12 | 239.71
0.18 | 95.69 | 190.78 | 251.74
0.19 | 100.03 | 201.89 | 263.55
0.2 | 104.22 | 213.04 | 275.59
0.21 | 108.13 | 224.34 | 287.84
0.22 | 111.88 | 235.52 | 299.83
0.23 | 115.44 | 246.82 | 311.99
0.24 | 118.76 | 258.2 | 323.94
0.25 | 121.92 | 269.6 | 336.18
0.26 | 124.99 | 280.97 | 348.23
0.27 | 127.73 | 292.2 | 360.21
0.28 | 130.48 | 303.49 | 372.3
0.29 | 132.84 | 314.73 | 383.96
0.3 | 135.16 | 326.11 | 396.01
0.31 | 137.47 | 337.37 | 407.72
0.32 | 139.49 | 348.23 | 419.33
0.33 | 141.48 | 359.31 | 430.86
0.34 | 143.15 | 370.2 | 442.33
0.35 | 144.82 | 380.93 | 453.62
0.36 | 146.57 | 391.6 | 464.81
0.37 | 148.19 | 402.07 | 475.96
0.38 | 149.41 | 412.4 | 486.66
0.39 | 150.7 | 422.59 | 497.5
0.4 | 152.04 | 432.47 | 508.06
0.41 | 153.18 | 442.23 | 518.49
0.42 | 154.42 | 451.9 | 528.93
0.43 | 155.22 | 461.24 | 538.76
0.44 | 156.16 | 470.3 | 548.72
0.45 | 157.27 | 479.2 | 558.27
0.46 | 157.96 | 487.79 | 567.82
0.47 | 158.89 | 496.2 | 576.6
0.48 | 159.59 | 504.27 | 585.6
0.49 | 160.43 | 512.06 | 594.3
0.5 | 161.12 | 519.65 | 603.1

## Tranconductance (mS-mm)
VGS (V) | VDS = 0.100 V | VDS = 0.500 V | VDS = 0.900 V
-0.75 | -0.002625 | -0.00619 | -0.0171
-0.74 | -0.0021825 | -0.00653 | -0.01995
-0.73 | -0.001913 | -0.006835 | -0.02
-0.72 | -0.0019665 | -0.005995 | -0.0188
-0.71 | -0.001938 | -0.00614 | -0.0191
-0.7 | -0.0018035 | -0.00621 | -0.01805
-0.69 | -0.0015795 | -0.00604 | -0.01735
-0.68 | -0.0016565 | -0.005865 | -0.01485
-0.67 | -0.001926 | -0.006085 | -0.01745
-0.66 | -0.0016495 | -0.00547 | -0.0185
-0.65 | -0.0013205 | -0.00456 | -0.015365
-0.64 | -0.0013715 | -0.005305 | -0.013735
-0.63 | -0.001302 | -0.004995 | -0.013825
-0.62 | -0.001352 | -0.00484 | -0.016215
-0.61 | -0.0013785 | -0.0046 | -0.01516
-0.6 | -0.0012355 | -0.004375 | -0.01274
-0.59 | -0.001044 | -0.00423 | -0.012475
-0.58 | -0.0009735 | -0.00402 | -0.012605
-0.57 | -0.0010375 | -0.003625 | -0.01217
-0.56 | -0.001091 | -0.00332 | -0.012145
-0.55 | -0.001042 | -0.003735 | -0.012575
-0.54 | -0.000882 | -0.003905 | -0.010855
-0.53 | -0.0007795 | -0.00307 | -0.009845
-0.52 | -0.000797 | -0.002915 | -0.00954
-0.51 | -0.000689 | -0.003285 | -0.00846
-0.5 | -0.000631 | -0.002875 | -0.009595
-0.49 | -0.000642 | -0.00245 | -0.00817
-0.48 | -0.0004655 | -0.001855 | -0.005015
-0.47 | -0.000274 | -0.00113 | -0.003255
-0.46 | -6.95e-05 | -0.00062 | -0.00203
-0.45 | 0.0002035 | 1.5e-05 | 0.00117
-0.44 | 0.000469 | 0.00111 | 0.00563
-0.43 | 0.000966 | 0.002895 | 0.009885
-0.42 | 0.0016045 | 0.00505 | 0.01699
-0.41 | 0.002462 | 0.008225 | 0.02779
-0.4 | 0.003684 | 0.01234 | 0.042865
-0.39 | 0.00531 | 0.016995 | 0.06209
-0.38 | 0.007523 | 0.02463 | 0.09219
-0.37 | 0.010473 | 0.034705 | 0.129865
-0.36 | 0.0162965 | 0.048955 | 0.1772
-0.35 | 0.0224935 | 0.06852 | 0.2531
-0.34 | 0.02886 | 0.094695 | 0.3535
-0.33 | 0.0401 | 0.136805 | 0.4985
-0.32 | 0.05529 | 0.187005 | 0.69255
-0.31 | 0.07626 | 0.2516 | 0.96065
-0.3 | 0.105005 | 0.34685 | 1.33555
-0.29 | 0.152905 | 0.47405 | 1.81155
-0.28 | 0.20764 | 0.65125 | 2.495
-0.27 | 0.27335 | 0.90245 | 3.4015
-0.26 | 0.37355 | 1.23045 | 4.6065
-0.25 | 0.5056 | 1.7014 | 6.2325
-0.24 | 0.68755 | 2.27755 | 8.549
-0.23 | 0.9326 | 3.0535 | 11.492
-0.22 | 1.2634 | 4.107 | 15.3995
-0.21 | 1.77115 | 5.4895 | 20.73
-0.2 | 2.38845 | 7.369 | 27.075
-0.19 | 3.152 | 9.9245 | 36.025
-0.18 | 4.2305 | 13.2845 | 47.525
-0.17 | 5.653 | 17.43 | 60.67
-0.16 | 7.471 | 22.755 | 78.125
-0.15 | 10.038 | 30.06 | 100.45
-0.14 | 13.2065 | 39.455 | 126.81
-0.13 | 17.4055 | 50.46 | 156.945
-0.12 | 22.82 | 64.59 | 190.5
-0.11 | 29.765 | 82.685 | 225.95
-0.1 | 38.85 | 105.16 | 270.45
-0.09 | 49.78 | 131.01 | 319.15
-0.08 | 62.615 | 157.11 | 365.7
-0.07 | 78.445 | 192.95 | 412.9
-0.06 | 98.46 | 234.9 | 466.6
-0.05 | 118.11 | 275.75 | 521.5
-0.04 | 144.2 | 323.05 | 566.7
-0.03 | 173.5 | 369.2 | 619.15
-0.02 | 204.15 | 421 | 667.65
-0.01 | 240.1 | 480.35 | 721.5
0 | 273.5 | 530.5 | 771.95
0.01 | 305.6 | 570.8 | 805
0.02 | 342.1 | 627.9 | 851
0.03 | 375.75 | 677.2 | 894.5
0.04 | 403.05 | 718.9 | 922.5
0.05 | 432.75 | 766.5 | 954
0.06 | 457.85 | 808 | 990.5
0.07 | 477.45 | 849.5 | 1024
0.08 | 492 | 875 | 1051.5
0.09 | 501.4 | 904.5 | 1062.5
0.1 | 503.85 | 942 | 1086
0.11 | 508.3 | 975 | 1122.5
0.12 | 517 | 989.5 | 1132.5
0.13 | 511.5 | 1010.5 | 1146.5
0.14 | 497.5 | 1036 | 1157
0.15 | 486 | 1056 | 1167
0.16 | 472 | 1080.5 | 1181.5
0.17 | 456 | 1077 | 1191
0.18 | 441.5 | 1088.5 | 1192
0.19 | 426.5 | 1113 | 1192.5
0.2 | 405 | 1122.5 | 1214.5
0.21 | 383 | 1124 | 1212
0.22 | 365.5 | 1124 | 1207.5
0.23 | 344 | 1134 | 1205.5
0.24 | 324 | 1139 | 1209.5
0.25 | 311.5 | 1138.5 | 1214.5
0.26 | 290.5 | 1130 | 1201.5
0.27 | 274.5 | 1126 | 1203.5
0.28 | 255.5 | 1126.5 | 1187.5
0.29 | 234 | 1131 | 1185.5
0.3 | 231.5 | 1132 | 1188
0.31 | 216.5 | 1106 | 1166
0.32 | 200.5 | 1097 | 1157
0.33 | 183 | 1098.5 | 1150
0.34 | 167 | 1081 | 1138
0.35 | 171 | 1070 | 1124
0.36 | 168.5 | 1057 | 1117
0.37 | 142 | 1040 | 1092.5
0.38 | 125.5 | 1026 | 1077
0.39 | 131.5 | 1003.5 | 1070
0.4 | 124 | 982 | 1049.5
0.41 | 119 | 971.5 | 1043.5
0.42 | 102 | 950.5 | 1013.5
0.43 | 87 | 920 | 989.5
0.44 | 102.5 | 898 | 975.5
0.45 | 90 | 874.5 | 955
0.46 | 81 | 850 | 916.5
0.47 | 81.5 | 824 | 889
0.48 | 77 | 793 | 885
0.49 | 76.5 | 769 | 875
0.5 | 69 | 759 | 880