## IDS-VDS Characteristic (mA-mm)
VGS (V) | VDS = 0.100 V | VDS = 0.500 V | VDS = 0.900 V
-0.75 | 0.0005414 | 0.0021801 | 0.007245
-0.74 | 0.0005173 | 0.0020969 | 0.00704
-0.73 | 0.00049233 | 0.0020394 | 0.006862
-0.72 | 0.00047132 | 0.0019795 | 0.006674
-0.71 | 0.00045029 | 0.0019166 | 0.006454
-0.7 | 0.00042957 | 0.0018429 | 0.006301
-0.69 | 0.00040988 | 0.0017728 | 0.006088
-0.68 | 0.00039324 | 0.0017061 | 0.005918
-0.67 | 0.00037654 | 0.0016522 | 0.005739
-0.66 | 0.0003621 | 0.0015984 | 0.005563
-0.65 | 0.00034424 | 0.0015349 | 0.005372
-0.64 | 0.0003325 | 0.00149 | 0.005226
-0.63 | 0.00031538 | 0.0014367 | 0.005046
-0.62 | 0.00029899 | 0.0013828 | 0.0049389
-0.61 | 0.00028718 | 0.0013397 | 0.0047652
-0.6 | 0.00027334 | 0.0012954 | 0.0046403
-0.59 | 0.00026028 | 0.0012354 | 0.0045119
-0.58 | 0.0002486 | 0.0011919 | 0.0043644
-0.57 | 0.00023757 | 0.0011519 | 0.0042282
-0.56 | 0.0002264 | 0.0011108 | 0.0040905
-0.55 | 0.00021641 | 0.0010761 | 0.0039616
-0.54 | 0.00020706 | 0.0010359 | 0.0038562
-0.53 | 0.00020053 | 0.0009981 | 0.0037386
-0.52 | 0.00019411 | 0.0009724 | 0.0035998
-0.51 | 0.00018491 | 0.0009351 | 0.0035209
-0.5 | 0.00017811 | 0.0009047 | 0.0033999
-0.49 | 0.00017019 | 0.0008755 | 0.0033259
-0.48 | 0.00016492 | 0.0008505 | 0.0032604
-0.47 | 0.00016124 | 0.0008365 | 0.0032029
-0.46 | 0.00016019 | 0.0008201 | 0.0031715
-0.45 | 0.00015979 | 0.0008178 | 0.0031479
-0.44 | 0.0001623 | 0.0008188 | 0.0031827
-0.43 | 0.00016961 | 0.0008463 | 0.0032546
-0.42 | 0.00018108 | 0.0008815 | 0.0033749
-0.41 | 0.00020056 | 0.0009441 | 0.0035802
-0.4 | 0.00023073 | 0.0010449 | 0.003918
-0.39 | 0.00027492 | 0.0011836 | 0.0044394
-0.38 | 0.00033753 | 0.0013918 | 0.0051777
-0.37 | 0.00042563 | 0.0016847 | 0.006295
-0.36 | 0.00055068 | 0.0020971 | 0.007739
-0.35 | 0.0007556 | 0.0026607 | 0.009864
-0.34 | 0.0010041 | 0.0034697 | 0.012901
-0.33 | 0.0013427 | 0.0045817 | 0.017012
-0.32 | 0.0018134 | 0.006246 | 0.022855
-0.31 | 0.0024536 | 0.008359 | 0.030931
-0.3 | 0.0033606 | 0.011319 | 0.042203
-0.29 | 0.0045903 | 0.015394 | 0.0576
-0.28 | 0.006466 | 0.020876 | 0.07845
-0.27 | 0.008794 | 0.028668 | 0.10806
-0.26 | 0.012009 | 0.038999 | 0.14714
-0.25 | 0.016334 | 0.053296 | 0.20263
-0.24 | 0.022252 | 0.07309 | 0.27373
-0.23 | 0.030306 | 0.09956 | 0.37298
-0.22 | 0.041271 | 0.13471 | 0.50515
-0.21 | 0.055916 | 0.18251 | 0.6834
-0.2 | 0.07686 | 0.24535 | 0.919
-0.19 | 0.10418 | 0.33081 | 1.2327
-0.18 | 0.14065 | 0.44555 | 1.6451
-0.17 | 0.18945 | 0.599 | 2.1773
-0.16 | 0.25563 | 0.7956 | 2.8646
-0.15 | 0.34081 | 1.0585 | 3.7434
-0.14 | 0.45737 | 1.4023 | 4.8767
-0.13 | 0.6065 | 1.8494 | 6.269
-0.12 | 0.8093 | 2.4233 | 7.977
-0.11 | 1.0697 | 3.1481 | 10.075
-0.1 | 1.4071 | 4.0798 | 12.51
-0.09 | 1.8553 | 5.2343 | 15.474
-0.08 | 2.4103 | 6.684 | 18.829
-0.07 | 3.1209 | 8.44 | 22.702
-0.06 | 3.9881 | 10.563 | 27.075
-0.05 | 5.0873 | 13.122 | 31.909
-0.04 | 6.379 | 16.087 | 37.247
-0.03 | 7.99 | 19.54 | 43.172
-0.02 | 9.889 | 23.469 | 49.487
-0.01 | 12.087 | 27.941 | 56.383
0 | 14.695 | 32.913 | 63.87
0.01 | 17.556 | 38.431 | 71.49
0.02 | 20.774 | 44.379 | 79.64
0.03 | 24.335 | 50.872 | 88.3
0.04 | 28.198 | 57.74 | 97.15
0.05 | 32.364 | 65.08 | 106.51
0.06 | 36.82 | 72.77 | 116
0.07 | 41.488 | 81.07 | 126.07
0.08 | 46.264 | 89.59 | 136.21
0.09 | 51.171 | 98.39 | 146.53
0.1 | 56.126 | 107.53 | 157.07
0.11 | 61.09 | 116.79 | 167.97
0.12 | 66.16 | 126.64 | 179.1
0.13 | 71.17 | 136.53 | 190.3
0.14 | 76.08 | 146.61 | 201.7
0.15 | 80.95 | 156.95 | 212.92
0.16 | 85.81 | 167.37 | 224.66
0.17 | 90.4 | 178.02 | 236.29
0.18 | 94.69 | 188.66 | 248
0.19 | 98.72 | 199.56 | 259.8
0.2 | 102.68 | 210.43 | 271.52
0.21 | 106.67 | 221.52 | 283.58
0.22 | 110.5 | 232.56 | 295.48
0.23 | 114.01 | 243.7 | 307.46
0.24 | 117.07 | 254.85 | 319.26
0.25 | 120.04 | 266.04 | 331.3
0.26 | 122.9 | 277.31 | 343.18
0.27 | 125.69 | 288.38 | 355.01
0.28 | 128.45 | 299.47 | 366.82
0.29 | 130.95 | 310.66 | 378.32
0.3 | 133.04 | 321.74 | 390.24
0.31 | 135.22 | 332.79 | 401.91
0.32 | 137.01 | 343.69 | 413.41
0.33 | 138.91 | 354.49 | 425.01
0.34 | 140.94 | 365.14 | 436.11
0.35 | 142.3 | 375.84 | 447.41
0.36 | 143.81 | 386.35 | 458.57
0.37 | 145.24 | 396.77 | 469.66
0.38 | 146.91 | 406.95 | 480.4
0.39 | 148.17 | 416.86 | 491.08
0.4 | 149.21 | 426.79 | 501.62
0.41 | 150.14 | 436.53 | 512
0.42 | 151.31 | 445.99 | 522.2
0.43 | 152.6 | 455.29 | 532.18
0.44 | 153.34 | 464.25 | 542.04
0.45 | 154.14 | 473.18 | 551.77
0.46 | 154.9 | 481.82 | 561.27
0.47 | 155.99 | 490.07 | 570.3
0.48 | 156.82 | 498.07 | 579.1
0.49 | 157.17 | 505.88 | 588.2
0.5 | 157.97 | 513.51 | 596.8

## Tranconductance (mS-mm)
VGS (V) | VDS = 0.100 V | VDS = 0.500 V | VDS = 0.900 V
-0.75 | -0.00241 | -0.00832 | -0.0205
-0.74 | -0.0024535 | -0.007035 | -0.01915
-0.73 | -0.002299 | -0.00587 | -0.0183
-0.72 | -0.002102 | -0.00614 | -0.0204
-0.71 | -0.0020875 | -0.00683 | -0.01865
-0.7 | -0.0020205 | -0.00719 | -0.0183
-0.69 | -0.0018165 | -0.00684 | -0.01915
-0.68 | -0.001667 | -0.00603 | -0.01745
-0.67 | -0.001557 | -0.005385 | -0.01775
-0.66 | -0.001615 | -0.005865 | -0.01835
-0.65 | -0.00148 | -0.00542 | -0.01685
-0.64 | -0.001443 | -0.00491 | -0.0163
-0.63 | -0.0016755 | -0.00536 | -0.014355
-0.62 | -0.00141 | -0.00485 | -0.01404
-0.61 | -0.0012825 | -0.00437 | -0.01493
-0.6 | -0.001345 | -0.005215 | -0.012665
-0.59 | -0.001237 | -0.005175 | -0.013795
-0.58 | -0.0011355 | -0.004175 | -0.014185
-0.57 | -0.00111 | -0.004055 | -0.013695
-0.56 | -0.001058 | -0.00379 | -0.01333
-0.55 | -0.000967 | -0.003745 | -0.011715
-0.54 | -0.000794 | -0.0039 | -0.01115
-0.53 | -0.0006475 | -0.003175 | -0.01282
-0.52 | -0.000781 | -0.00315 | -0.010885
-0.51 | -0.0008 | -0.003385 | -0.009995
-0.5 | -0.000736 | -0.00298 | -0.00975
-0.49 | -0.0006595 | -0.00271 | -0.006975
-0.48 | -0.0004475 | -0.00195 | -0.00615
-0.47 | -0.0002365 | -0.00152 | -0.004445
-0.46 | -7.25e-05 | -0.000935 | -0.00275
-0.45 | 0.0001055 | -6.5e-05 | 0.00056
-0.44 | 0.000491 | 0.001425 | 0.005335
-0.43 | 0.000939 | 0.003135 | 0.00961
-0.42 | 0.0015475 | 0.00489 | 0.01628
-0.41 | 0.0024825 | 0.00817 | 0.027155
-0.4 | 0.003718 | 0.011975 | 0.04296
-0.39 | 0.00534 | 0.017345 | 0.062985
-0.38 | 0.0075355 | 0.025055 | 0.09278
-0.37 | 0.0106575 | 0.035265 | 0.128065
-0.36 | 0.0164985 | 0.0488 | 0.17845
-0.35 | 0.022671 | 0.06863 | 0.2581
-0.34 | 0.029355 | 0.09605 | 0.3574
-0.33 | 0.040465 | 0.138815 | 0.4977
-0.32 | 0.055545 | 0.188865 | 0.69595
-0.31 | 0.07736 | 0.25365 | 0.9674
-0.3 | 0.106835 | 0.35175 | 1.33345
-0.29 | 0.15527 | 0.47785 | 1.81235
-0.28 | 0.210185 | 0.6637 | 2.523
-0.27 | 0.27715 | 0.90615 | 3.4345
-0.26 | 0.377 | 1.2314 | 4.7285
-0.25 | 0.51215 | 1.70455 | 6.3295
-0.24 | 0.6986 | 2.3132 | 8.5175
-0.23 | 0.95095 | 3.081 | 11.571
-0.22 | 1.2805 | 4.1475 | 15.521
-0.21 | 1.77945 | 5.532 | 20.6925
-0.2 | 2.4132 | 7.415 | 27.465
-0.19 | 3.1895 | 10.01 | 36.305
-0.18 | 4.2635 | 13.4095 | 47.23
-0.17 | 5.749 | 17.5025 | 60.975
-0.16 | 7.568 | 22.975 | 78.305
-0.15 | 10.087 | 30.335 | 100.605
-0.14 | 13.2845 | 39.545 | 126.28
-0.13 | 17.5965 | 51.05 | 155.015
-0.12 | 23.16 | 64.935 | 190.3
-0.11 | 29.89 | 82.825 | 226.65
-0.1 | 39.28 | 104.31 | 269.95
-0.09 | 50.16 | 130.21 | 315.95
-0.08 | 63.28 | 160.285 | 361.4
-0.07 | 78.89 | 193.95 | 412.3
-0.06 | 98.32 | 234.1 | 460.35
-0.05 | 119.545 | 276.2 | 508.6
-0.04 | 145.135 | 320.9 | 563.15
-0.03 | 175.5 | 369.1 | 612
-0.02 | 204.85 | 420.05 | 660.55
-0.01 | 240.3 | 472.2 | 719.15
0 | 273.45 | 524.5 | 755.35
0.01 | 303.95 | 573.3 | 788.5
0.02 | 338.95 | 622.05 | 840.5
0.03 | 371.2 | 668.05 | 875.5
0.04 | 401.45 | 710.4 | 910.5
0.05 | 431.1 | 751.5 | 942.5
0.06 | 456.2 | 799.5 | 978
0.07 | 472.2 | 841 | 1010.5
0.08 | 484.15 | 866 | 1023
0.09 | 493.1 | 897 | 1043
0.1 | 495.95 | 920 | 1072
0.11 | 501.7 | 955.5 | 1101.5
0.12 | 504 | 987 | 1116.5
0.13 | 496 | 998.5 | 1130
0.14 | 489 | 1021 | 1131
0.15 | 486.5 | 1038 | 1148
0.16 | 472.5 | 1053.5 | 1168.5
0.17 | 444 | 1064.5 | 1167
0.18 | 416 | 1077 | 1175.5
0.19 | 399.5 | 1088.5 | 1176
0.2 | 397.5 | 1098 | 1189
0.21 | 391 | 1106.5 | 1198
0.22 | 367 | 1109 | 1194
0.23 | 328.5 | 1114.5 | 1189
0.24 | 301.5 | 1117 | 1192
0.25 | 291.5 | 1123 | 1196
0.26 | 282.5 | 1117 | 1185.5
0.27 | 277.5 | 1108 | 1182
0.28 | 263 | 1114 | 1165.5
0.29 | 229.5 | 1113.5 | 1171
0.3 | 213.5 | 1106.5 | 1179.5
0.31 | 198.5 | 1097.5 | 1158.5
0.32 | 184.5 | 1085 | 1155
0.33 | 196.5 | 1072.5 | 1135
0.34 | 169.5 | 1067.5 | 1120
0.35 | 143.5 | 1060.5 | 1123
0.36 | 147 | 1046.5 | 1112.5
0.37 | 155 | 1030 | 1091.5
0.38 | 146.5 | 1004.5 | 1071
0.39 | 115 | 992 | 1061
0.4 | 98.5 | 983.5 | 1046
0.41 | 105 | 960 | 1029
0.42 | 123 | 938 | 1009
0.43 | 101.5 | 913 | 992
0.44 | 77 | 894.5 | 979.5
0.45 | 78 | 878.5 | 961.5
0.46 | 92.5 | 844.5 | 926.5
0.47 | 96 | 812.5 | 891.5
0.48 | 59 | 790.5 | 895
0.49 | 57.5 | 772 | 885
0.5 | 80 | 763 | 860