## IDS-VDS Characteristic (mA-mm)
VGS (V) | VDS = 0.100 V | VDS = 0.500 V | VDS = 0.900 V
-0.75 | 0.0005822 | 0.0024154 | 0.008163
-0.74 | 0.0005536 | 0.0023309 | 0.007906
-0.73 | 0.0005266 | 0.0022582 | 0.007632
-0.72 | 0.0005026 | 0.0021628 | 0.007454
-0.71 | 0.00047878 | 0.002086 | 0.007221
-0.7 | 0.00045944 | 0.0020118 | 0.006995
-0.69 | 0.00043832 | 0.0019382 | 0.006804
-0.68 | 0.00041811 | 0.0018776 | 0.00663
-0.67 | 0.00040042 | 0.0018039 | 0.006418
-0.66 | 0.00038087 | 0.0017339 | 0.006215
-0.65 | 0.00036337 | 0.0016639 | 0.006037
-0.64 | 0.00034904 | 0.0016148 | 0.00582
-0.63 | 0.00032945 | 0.0015676 | 0.005646
-0.62 | 0.00031523 | 0.0015023 | 0.005497
-0.61 | 0.00029843 | 0.0014468 | 0.005306
-0.6 | 0.00028365 | 0.0013982 | 0.005133
-0.59 | 0.00027328 | 0.0013389 | 0.0050004
-0.58 | 0.00026105 | 0.0012944 | 0.0048165
-0.57 | 0.00024898 | 0.0012414 | 0.0046831
-0.56 | 0.00023758 | 0.0011907 | 0.0045284
-0.55 | 0.0002264 | 0.0011516 | 0.0043866
-0.54 | 0.00021893 | 0.001113 | 0.0042185
-0.53 | 0.0002072 | 0.0010707 | 0.0041298
-0.52 | 0.00019936 | 0.0010333 | 0.0039844
-0.51 | 0.00018817 | 0.0010016 | 0.0038575
-0.5 | 0.00017907 | 0.00097 | 0.0037345
-0.49 | 0.00017486 | 0.0009408 | 0.0036466
-0.48 | 0.00016882 | 0.0009134 | 0.0035585
-0.47 | 0.00016357 | 0.000895 | 0.0034705
-0.46 | 0.00016019 | 0.0008809 | 0.0034153
-0.45 | 0.00015992 | 0.0008593 | 0.0033661
-0.44 | 0.00016104 | 0.0008582 | 0.0033544
-0.43 | 0.0001679 | 0.0008698 | 0.0034102
-0.42 | 0.00017859 | 0.0008968 | 0.0034959
-0.41 | 0.00019458 | 0.0009556 | 0.0036762
-0.4 | 0.00021998 | 0.00103 | 0.0039456
-0.39 | 0.00025953 | 0.0011582 | 0.0043583
-0.38 | 0.00031479 | 0.0013328 | 0.0049918
-0.37 | 0.00039498 | 0.0015849 | 0.005946
-0.36 | 0.00050879 | 0.0019467 | 0.007233
-0.35 | 0.0006992 | 0.0024492 | 0.009115
-0.34 | 0.0009258 | 0.0031748 | 0.011738
-0.33 | 0.0012345 | 0.0041635 | 0.015412
-0.32 | 0.0016696 | 0.0055485 | 0.020559
-0.31 | 0.0022725 | 0.007617 | 0.02777
-0.3 | 0.003106 | 0.010289 | 0.037854
-0.29 | 0.0042408 | 0.013957 | 0.051725
-0.28 | 0.005888 | 0.019038 | 0.07063
-0.27 | 0.008034 | 0.026003 | 0.09737
-0.26 | 0.011025 | 0.035446 | 0.13322
-0.25 | 0.015036 | 0.04829 | 0.18115
-0.24 | 0.020553 | 0.0665 | 0.24671
-0.23 | 0.028076 | 0.0907 | 0.33817
-0.22 | 0.038256 | 0.12321 | 0.45845
-0.21 | 0.052137 | 0.16676 | 0.6183
-0.2 | 0.07233 | 0.22554 | 0.8371
-0.19 | 0.09785 | 0.30423 | 1.1268
-0.18 | 0.13261 | 0.41023 | 1.5033
-0.17 | 0.17947 | 0.55187 | 1.9991
-0.16 | 0.24113 | 0.7384 | 2.6446
-0.15 | 0.32328 | 0.9801 | 3.4702
-0.14 | 0.43444 | 1.3042 | 4.5265
-0.13 | 0.5772 | 1.7216 | 5.868
-0.12 | 0.769 | 2.2614 | 7.484
-0.11 | 1.0181 | 2.9525 | 9.496
-0.1 | 1.3506 | 3.8455 | 11.852
-0.09 | 1.7743 | 4.9615 | 14.695
-0.08 | 2.3169 | 6.309 | 17.964
-0.07 | 2.9976 | 8.026 | 21.714
-0.06 | 3.8592 | 10.076 | 25.97
-0.05 | 4.9364 | 12.546 | 30.745
-0.04 | 6.192 | 15.461 | 36.138
-0.03 | 7.792 | 18.819 | 41.962
-0.02 | 9.634 | 22.748 | 48.257
-0.01 | 11.839 | 27.11 | 55.174
0 | 14.408 | 32.099 | 62.59
0.01 | 17.278 | 37.518 | 70.25
0.02 | 20.458 | 43.427 | 78.42
0.03 | 24.083 | 50.004 | 87.21
0.04 | 27.939 | 56.941 | 96.19
0.05 | 32.086 | 64.27 | 105.61
0.06 | 36.554 | 72.13 | 115.15
0.07 | 41.234 | 80.41 | 125.31
0.08 | 46.125 | 88.84 | 135.58
0.09 | 51.096 | 97.83 | 146.11
0.1 | 56.153 | 107.05 | 156.77
0.11 | 61.15 | 116.59 | 167.78
0.12 | 66.42 | 126.57 | 179.03
0.13 | 71.55 | 136.51 | 190.46
0.14 | 76.52 | 146.75 | 201.96
0.15 | 81.32 | 157.23 | 213.5
0.16 | 86.25 | 167.89 | 225.32
0.17 | 90.92 | 178.64 | 237.23
0.18 | 95.49 | 189.52 | 249.09
0.19 | 99.87 | 200.62 | 261.18
0.2 | 103.95 | 211.7 | 273
0.21 | 107.73 | 222.96 | 285.35
0.22 | 111.52 | 234.12 | 297.45
0.23 | 115.25 | 245.56 | 309.5
0.24 | 118.64 | 256.82 | 321.62
0.25 | 121.88 | 268.32 | 333.74
0.26 | 124.78 | 279.72 | 345.85
0.27 | 127.45 | 290.89 | 357.9
0.28 | 130.21 | 302.28 | 369.86
0.29 | 132.71 | 313.59 | 381.57
0.3 | 135.16 | 324.92 | 393.72
0.31 | 137.39 | 336.17 | 405.55
0.32 | 139.27 | 347.18 | 417.18
0.33 | 141.18 | 358.2 | 428.91
0.34 | 143.08 | 369.12 | 440.19
0.35 | 144.93 | 379.91 | 451.6
0.36 | 146.53 | 390.46 | 462.88
0.37 | 147.93 | 401.12 | 474.04
0.38 | 149.31 | 411.42 | 484.94
0.39 | 150.73 | 421.52 | 495.65
0.4 | 152.12 | 431.62 | 506.21
0.41 | 153.04 | 441.3 | 516.72
0.42 | 154.25 | 451.07 | 527.09
0.43 | 155.27 | 460.38 | 537.01
0.44 | 156.39 | 469.46 | 546.94
0.45 | 157.37 | 478.48 | 556.62
0.46 | 157.93 | 487.14 | 566.17
0.47 | 158.83 | 495.5 | 575.2
0.48 | 159.73 | 503.59 | 584.2
0.49 | 160.59 | 511.47 | 593
0.5 | 161.14 | 519.08 | 601.4

## Tranconductance (mS-mm)
VGS (V) | VDS = 0.100 V | VDS = 0.500 V | VDS = 0.900 V
-0.75 | -0.00286 | -0.00845 | -0.0257
-0.74 | -0.00278 | -0.00786 | -0.02655
-0.73 | -0.00255 | -0.008405 | -0.0226
-0.72 | -0.002391 | -0.00861 | -0.02055
-0.71 | -0.002158 | -0.00755 | -0.02295
-0.7 | -0.002023 | -0.00739 | -0.02085
-0.69 | -0.0020665 | -0.00671 | -0.01825
-0.68 | -0.001895 | -0.006715 | -0.0193
-0.67 | -0.001862 | -0.007185 | -0.02075
-0.66 | -0.0018525 | -0.007 | -0.01905
-0.65 | -0.0015915 | -0.005955 | -0.01975
-0.64 | -0.001696 | -0.004815 | -0.01955
-0.63 | -0.0016905 | -0.005625 | -0.01615
-0.62 | -0.001551 | -0.00604 | -0.017
-0.61 | -0.001579 | -0.005205 | -0.0182
-0.6 | -0.0012575 | -0.005395 | -0.01528
-0.59 | -0.00113 | -0.00519 | -0.015825
-0.58 | -0.001215 | -0.004875 | -0.015865
-0.57 | -0.0011735 | -0.005185 | -0.014405
-0.56 | -0.001129 | -0.00449 | -0.014825
-0.55 | -0.0009325 | -0.003885 | -0.015495
-0.54 | -0.00096 | -0.004045 | -0.01284
-0.53 | -0.0009785 | -0.003985 | -0.011705
-0.52 | -0.0009515 | -0.003455 | -0.013615
-0.51 | -0.0010145 | -0.003165 | -0.012495
-0.5 | -0.0006655 | -0.00304 | -0.010545
-0.49 | -0.0005125 | -0.00283 | -0.0088
-0.48 | -0.0005645 | -0.00229 | -0.008805
-0.47 | -0.0004315 | -0.001625 | -0.00716
-0.46 | -0.0001825 | -0.001785 | -0.00522
-0.45 | 4.25e-05 | -0.001135 | -0.003045
-0.44 | 0.000399 | 0.000525 | 0.002205
-0.43 | 0.0008775 | 0.00193 | 0.007075
-0.42 | 0.001334 | 0.00429 | 0.0133
-0.41 | 0.0020695 | 0.00666 | 0.022485
-0.4 | 0.0032475 | 0.01013 | 0.034105
-0.39 | 0.0047405 | 0.01514 | 0.05231
-0.38 | 0.0067725 | 0.021335 | 0.079385
-0.37 | 0.0097 | 0.030695 | 0.11206
-0.36 | 0.015211 | 0.043215 | 0.15845
-0.35 | 0.0208505 | 0.061405 | 0.22525
-0.34 | 0.026765 | 0.085715 | 0.31485
-0.33 | 0.03719 | 0.118685 | 0.44105
-0.32 | 0.0519 | 0.172675 | 0.6179
-0.31 | 0.07182 | 0.237025 | 0.86475
-0.3 | 0.098415 | 0.317 | 1.19775
-0.29 | 0.1391 | 0.43745 | 1.6388
-0.28 | 0.18966 | 0.6023 | 2.28225
-0.27 | 0.25685 | 0.8204 | 3.1295
-0.26 | 0.3501 | 1.11435 | 4.189
-0.25 | 0.4764 | 1.5527 | 5.6745
-0.24 | 0.652 | 2.1205 | 7.851
-0.23 | 0.88515 | 2.8355 | 10.587
-0.22 | 1.20305 | 3.803 | 14.0065
-0.21 | 1.7037 | 5.1165 | 18.9325
-0.2 | 2.28565 | 6.8735 | 25.425
-0.19 | 3.014 | 9.2345 | 33.31
-0.18 | 4.081 | 12.382 | 43.615
-0.17 | 5.426 | 16.4085 | 57.065
-0.16 | 7.1905 | 21.4115 | 73.555
-0.15 | 9.6655 | 28.29 | 94.095
-0.14 | 12.696 | 37.075 | 119.89
-0.13 | 16.728 | 47.86 | 147.875
-0.12 | 22.045 | 61.545 | 181.4
-0.11 | 29.08 | 79.205 | 218.4
-0.1 | 37.81 | 100.45 | 259.95
-0.09 | 48.315 | 123.175 | 305.6
-0.08 | 61.165 | 153.225 | 350.95
-0.07 | 77.115 | 188.35 | 400.3
-0.06 | 96.94 | 226 | 451.55
-0.05 | 116.64 | 269.25 | 508.4
-0.04 | 142.78 | 313.65 | 560.85
-0.03 | 172.1 | 364.35 | 605.95
-0.02 | 202.35 | 414.55 | 660.6
-0.01 | 238.7 | 467.55 | 716.65
0 | 271.95 | 520.4 | 753.8
0.01 | 302.5 | 566.4 | 791.5
0.02 | 340.25 | 624.3 | 848
0.03 | 374.05 | 675.7 | 888.5
0.04 | 400.15 | 713.3 | 920
0.05 | 430.75 | 759.45 | 948
0.06 | 457.4 | 807 | 985
0.07 | 478.55 | 835.5 | 1021.5
0.08 | 493.1 | 871 | 1040
0.09 | 501.4 | 910.5 | 1059.5
0.1 | 502.7 | 938 | 1083.5
0.11 | 513.35 | 976 | 1113
0.12 | 520 | 996 | 1134
0.13 | 505 | 1009 | 1146.5
0.14 | 488.5 | 1036 | 1152
0.15 | 486.5 | 1057 | 1168
0.16 | 480 | 1070.5 | 1186.5
0.17 | 462 | 1081.5 | 1188.5
0.18 | 447.5 | 1099 | 1197.5
0.19 | 423 | 1109 | 1195.5
0.2 | 393 | 1117 | 1208.5
0.21 | 378.5 | 1121 | 1222.5
0.22 | 376 | 1130 | 1207.5
0.23 | 356 | 1135 | 1208.5
0.24 | 331.5 | 1138 | 1212
0.25 | 307 | 1145 | 1211.5
0.26 | 278.5 | 1128.5 | 1208
0.27 | 271.5 | 1128 | 1200.5
0.28 | 263 | 1135 | 1183.5
0.29 | 247.5 | 1132 | 1193
0.3 | 234 | 1129 | 1199
0.31 | 205.5 | 1113 | 1173
0.32 | 189.5 | 1101.5 | 1168
0.33 | 190.5 | 1097 | 1150.5
0.34 | 187.5 | 1085.5 | 1134.5
0.35 | 172.5 | 1067 | 1134.5
0.36 | 150 | 1060.5 | 1122
0.37 | 139 | 1048 | 1103
0.38 | 140 | 1020 | 1080.5
0.39 | 140.5 | 1010 | 1063.5
0.4 | 115.5 | 989 | 1053.5
0.41 | 106.5 | 972.5 | 1044
0.42 | 111.5 | 954 | 1014.5
0.43 | 107 | 919.5 | 992.5
0.44 | 105 | 905 | 980.5
0.45 | 77 | 884 | 961.5
0.46 | 73 | 851 | 929
0.47 | 90 | 822.5 | 901.5
0.48 | 88 | 798.5 | 890
0.49 | 70.5 | 774.5 | 860
0.5 | 55 | 761 | 840